## Sheet1
BORE-HOLE NO. 1
STRUCTURE : OVER HEAD WATER TANK
SITE : VRINDAWAN YOJNA SECTOR-18
| Density | Density | Effective | Total | Correction | Hammer | Fine | Correction | Correction | Correction | Correction for the | Measured | Corrected | Corrected
Depth | Stress | Stress | Stress | Stress | due to Overburden | Energy | Content | due to FC | for Borehole | due to | Presence of | N-SPT | N-SPT | N-SPT | WATER TABLE = VERY LOW
| (KN/m^3) | (KN/m3 | (KN/m2) | (KN/m2) |  | Correction |  |  | Diameter | Rod Length | Liner |  | Without | with FC
(m) | (Ɣsat ) | (Ɣd) | (σ'v0) | (σv0) | (CN) | (CE) | (FC) | [Δ(N1)60] | of 150 mm |  |  |  | FC(N1)60 | Correction
[9 empty] | (CB) | (CR) | (CS) | (N) |  | [(N1)60CS]
1.5 |  | 15.79 | 23.685 | 23.685 | 1.531127 | 0.7 | 92.75 | 5.506497 | 1.05 | 0.75 | 1 | 7 | 5.908237 | 11.41473
3 |  | 15.79 | 47.37 | 47.37 | 1.314453 | 0.7 | 92.75 | 5.506497 | 1.05 | 0.75 | 1 | 6 | 4.347553 | 9.85405
4.5 |  | 13.73 | 71.055 | 71.055 | 1.151501 | 0.7 | 97.54 | 5.493348 | 1.05 | 1 | 1 | 4 | 3.385413 | 8.878761
6 |  | 13.73 | 91.65 | 91.65 | 1.039452 | 0.7 | 97.54 | 5.493348 | 1.05 | 1 | 1 | 2 | 1.527994 | 7.021342
6.5 |  | 13.73 | 98.515 | 98.515 | 1.006796 | 0.7 | 97.54 | 5.493348 | 1.05 | 1 | 1 | 2 | 1.47999 | 6.973338
7.5 |  | 15.2 | 112.245 | 112.245 | 0.9472755 | 0.7 | 33.85 | 5.481847 | 1.05 | 1 | 1 | 11 | 7.658722 | 13.14057
9 |  | 15.2 | 135.045 | 135.045 | 0.8625929 | 0.7 | 33.85 | 5.481847 | 1.05 | 1 | 1 | 10 | 6.340058 | 11.8219
10.5 |  | 15.2 | 157.845 | 157.845 | 0.7918084 | 0.7 | 33.85 | 5.481847 | 1.05 | 1 | 1 | 11 | 6.401771 | 11.88362
12 |  | 15.2 | 180.645 | 180.645 | 0.73176 | 0.7 | 33.85 | 5.481847 | 1.05 | 1 | 1 | 14 | 7.529811 | 13.01166
13.5 |  | 15.2 | 203.445 | 203.445 | 0.6801775 | 0.7 | 33.85 | 5.481847 | 1.05 | 1 | 1 | 18 | 8.998748 | 14.48059
15 |  | 15.2 | 226.245 | 226.245 | 0.6353882 | 0.7 | 33.85 | 5.481847 | 1.05 | 1 | 1 | 21 | 9.807217 | 15.28906
Depth | (N1)60CS | (σ'v0) | (σv0) | (rd) | CSR | CRR | MSF | FOS
(m)
1.5 | 11.41473 | 23.685 | 23.685 | 0.988525 | 0.1028066 | 0.1281439 | 1.284627 | 1.601231
3 | 9.85405 | 47.37 | 47.37 | 0.97705 | 0.1016132 | 0.1170495 | 1.284627 | 1.479779
4.5 | 8.878761 | 71.055 | 71.055 | 0.965575 | 0.1004198 | 0.1103989 | 1.284627 | 1.412286
6 | 7.021342 | 91.65 | 91.65 | 0.9541 | 0.0992264 | 0.09833035 | 1.284627 | 1.273027
6.5 | 6.973338 | 98.515 | 98.515 | 0.950275 | 0.0988286 | 0.09802909 | 1.284627 | 1.274235
7.5 | 13.14057 | 112.245 | 112.245 | 0.942625 | 0.098033 | 0.1411178 | 1.284627 | 1.849212
9 | 11.8219 | 135.045 | 135.045 | 0.93115 | 0.0968396 | 0.131134 | 1.284627 | 1.739561
10.5 | 11.88362 | 157.845 | 157.845 | 0.919675 | 0.0956462 | 0.1315909 | 1.284627 | 1.767402
12 | 13.01166 | 180.645 | 180.645 | 0.8536 | 0.0887744 | 0.1401203 | 1.284627 | 2.027638
13.5 | 14.48059 | 203.445 | 203.445 | 0.81355 | 0.0846092 | 0.1518033 | 1.284627 | 2.30484
15 | 15.28906 | 226.245 | 226.245 | 0.7735 | 0.080444 | 0.1585688 | 1.284627 | 2.532219
BORE-HOLE NO. 2
STRUCTURE : OVER HEAD WATER TANK
SITE : VRINDAWAN YOJNA SECTOR-18
| Density | Density | Effective | Total | Correction | Hammer | Fine | Correction | Correction | Correction | Correction for the | Measured | Corrected | Corrected
Depth | Stress | Stress | Stress | Stress | due to Overburden | Energy | Content | due to FC | for Borehole | due to | Presence of | N-SPT | N-SPT | N-SPT | WATER TABLE = VERY LOW
| (KN/m^3) | (KN/m3 | (KN/m2) | (KN/m2) |  | Correction |  |  | Diameter | Rod Length | Liner |  | Without | with FC
(m) | (Ɣsat ) | (Ɣd) | (σ'v0) | (σv0) | (CN) | (CE) | (FC) | [Δ(N1)60] | of 150 mm |  |  |  | FC(N1)60 | Correction
[9 empty] | (CB) | (CR) | (CS) | (N) |  | [(N1)60CS]
1.5 |  | 17.26 | 25.89 | 25.89 | 1.507985 | 0.7 | 89.23 | 5.51653 | 1.05 | 0.75 | 1 | 0 | 0 | 5.51653
3 |  | 17.26 | 51.78 | 51.78 | 1.280708 | 0.7 | 89.23 | 5.51653 | 1.05 | 0.75 | 1 | 10 | 7.059902 | 12.57643
4.5 |  | 17.26 | 77.67 | 77.67 | 1.112966 | 0.7 | 89.23 | 5.51653 | 1.05 | 1 | 1 | 10 | 8.180301 | 13.69683
6 |  | 14.42 | 103.56 | 103.56 | 0.9840759 | 0.7 | 82.71 | 5.53585 | 1.05 | 1 | 1 | 2 | 1.446592 | 6.982441
7.5 |  | 14.42 | 125.19 | 125.19 | 0.8972633 | 0.7 | 82.71 | 5.53585 | 1.05 | 1 | 1 | 10 | 6.594886 | 12.13074
8.75 |  | 14.42 | 143.215 | 143.215 | 0.8358186 | 0.7 | 82.71 | 5.53585 | 1.05 | 1 | 1 | 10 | 6.143267 | 11.67912
9 |  | 14.62 | 146.82 | 146.82 | 0.8245259 | 0.7 | 36.83 | 5.538135 | 1.05 | 1 | 1 | 17 | 10.30245 | 15.84059
10.5 |  | 14.62 | 168.75 | 168.75 | 0.7619048 | 0.7 | 36.83 | 5.538135 | 1.05 | 1 | 1 | 17 | 9.52 | 15.05814
12 |  | 14.62 | 190.68 | 190.68 | 0.7081241 | 0.7 | 36.83 | 5.538135 | 1.05 | 1 | 1 | 17 | 8.848011 | 14.38615
13.5 |  | 14.62 | 212.61 | 212.61 | 0.6614353 | 0.7 | 36.83 | 5.538135 | 1.05 | 1 | 1 | 17 | 8.264634 | 13.80277
15 |  | 14.62 | 234.54 | 234.54 | 0.6205224 | 0.7 | 36.83 | 5.538135 | 1.05 | 1 | 1 | 17 | 7.753427 | 13.29156
Depth | (N1)60CS | (σ'v0) | (σv0) | (rd) | CSR | CRR | MSF | FOS
(m)
1.5 | 5.51653 | 25.89 | 25.89 | 0.988525 | 0.1028066 | 0.08915427 | 1.284627 | 1.114034
3 | 12.57643 | 51.78 | 51.78 | 0.97705 | 0.1016132 | 0.136788 | 1.284627 | 1.729319
4.5 | 13.69683 | 77.67 | 77.67 | 0.965575 | 0.1004198 | 0.1454809 | 1.284627 | 1.861075
6 | 6.982441 | 103.56 | 103.56 | 0.9541 | 0.0992264 | 0.09808618 | 1.284627 | 1.269866
7.5 | 12.13074 | 125.19 | 125.19 | 0.942625 | 0.098033 | 0.13343 | 1.284627 | 1.748471
8.75 | 11.67912 | 143.215 | 143.215 | 0.9330625 | 0.0970385 | 0.1300807 | 1.284627 | 1.722051
9 | 15.84059 | 146.82 | 146.82 | 0.93115 | 0.0968396 | 0.1633472 | 1.284627 | 2.166886
10.5 | 15.05814 | 168.75 | 168.75 | 0.89365 | 0.0929396 | 0.1566088 | 1.284627 | 2.164674
12 | 14.38615 | 190.68 | 190.68 | 0.8536 | 0.0887744 | 0.1510297 | 1.284627 | 2.185506
13.5 | 13.80277 | 212.61 | 212.61 | 0.81355 | 0.0846092 | 0.1463231 | 1.284627 | 2.221633
15 | 13.29156 | 234.54 | 234.54 | 0.7735 | 0.080444 | 0.1422926 | 1.284627 | 2.272301
STRUCTURE : OVER HEAD WATER TANK
SITE : VRINDAWAN YOJNA SECTOR-18
BOREHOLE 1 |  | BOREHOLE 2
Depth | FOS | Depth | FOS
(m) |  | (m)
1.5 | 1.601231 | 1.5 | 1.114034
3 | 1.479779 | 3 | 1.729319
4.5 | 1.412286 | 4.5 | 1.861075
6 | 1.273027 | 6 | 1.269866
6.5 | 1.274235 | 7.5 | 1.748471
7.5 | 1.849212 | 8.75 | 1.722051
9 | 1.739561 | 9 | 2.166886
10.5 | 1.767402 | 10.5 | 2.164674
12 | 2.027638 | 12 | 2.185506
13.5 | 2.30484 | 13.5 | 2.221633
15 | 2.532219 | 15 | 2.272301