## Sheet1
BORE-HOLE NO. 1
|  |  | STRUCTURE : MULTI STOREYED BUILDINGS | [11 empty] | WATER TABLE = 7 m
SITE : VRINDAVAN YOJNA-4 , SECTOR-18, LUCKNOW
| Density | Density | Effective | Total | Correction | Hammer | Fine | Correction | Correction | Correction | Correction for the | Measured | Corrected | Corrected
Depth | Stress | Stress | Stress | Stress | due to Overburden | Energy | Content | due to FC | for Borehole | due to | Presence of | N-SPT | N-SPT | N-SPT
| (KN/m^3) | (KN/m3 | (KN/m2) | (KN/m2) |  | Correction |  |  | Diameter | Rod Length | Liner |  | Without | with FC
(m) | (Ɣsat ) | (Ɣd) | (σ'v0) | (σv0) | (CN) | (CE) | (FC) | [Δ(N1)60] | of 150 mm |  |  |  | FC(N1)60 | Correction
[9 empty] | (CB) | (CR) | (CS) | (N) |  | [(N1)60CS]
1.5 |  | 24.23 | 36.345 | 36.345 | 1.407144 | 0.7 | 51.06 | 5.614922 | 1.05 | 0.75 | 1 | 19 | 14.73808 | 20.353
2.25 |  | 24.23 | 54.5175 | 54.5175 | 1.260619 | 0.7 | 51.06 | 5.614922 | 1.05 | 0.75 | 1 | 19 | 13.2034 | 18.81833
3 |  | 16.08 | 72.69 | 72.69 | 1.14173 | 0.7 | 69.88 | 5.57522 | 1.05 | 0.75 | 1 | 15 | 9.440682 | 15.0159
4 |  | 16.08 | 88.77 | 88.77 | 1.053791 | 0.7 | 69.88 | 5.57522 | 1.05 | 1 | 1 | 15 | 11.61805 | 17.19327
4.5 |  | 16.38 | 96.81 | 96.81 | 1.014713 | 0.7 | 91.82 | 5.509118 | 1.05 | 1 | 1 | 17 | 12.67884 | 18.18796 |  |  | LKO
6 |  | 16.38 | 121.38 | 121.38 | 0.911426 | 0.7 | 91.82 | 5.509118 | 1.05 | 1 | 1 | 13 | 8.708675 | 14.21779
6.25 | 19.72 | 16.38 | 125.475 | 125.475 | 0.8962216 | 0.7 | 91.82 | 5.509118 | 1.05 | 1 | 1 | 13 | 8.563397 | 14.07252
7.5 | 26.58 | 20.6 | 142.715 | 147.62 | 0.8374094 | 0.7 | 99.49 | 5.488167 | 1.05 | 1 | 1 | 43 | 26.46632 | 31.95449
8.75 | 26.58 | 20.6 | 163.6775 | 180.845 | 0.7755285 | 0.7 | 99.49 | 5.488167 | 1.05 | 1 | 1 | 43 | 24.51058 | 29.99875
9 | 18.83 | 15.1 | 167.87 | 187.49 | 0.7642339 | 0.7 | 96.18 | 5.49702 | 1.05 | 1 | 1 | 21 | 11.79595 | 17.29297
10.5 | 18.83 | 15.1 | 181.4 | 215.735 | 0.729927 | 0.7 | 96.18 | 5.49702 | 1.05 | 1 | 1 | 9 | 4.828467 | 10.32549
11.5 | 18.83 | 15.1 | 190.42 | 234.565 | 0.7087172 | 0.7 | 96.18 | 5.49702 | 1.05 | 1 | 1 | 9 | 4.688164 | 10.18518
12 | 27.07 | 22.26 | 194.93 | 243.98 | 0.6985679 | 0.7 | 61.51 | 5.598779 | 1.05 | 1 | 1 | 10 | 5.134474 | 10.73325
13.5 | 27.07 | 22.26 | 220.82 | 284.585 | 0.645502 | 0.7 | 61.51 | 5.598779 | 1.05 | 1 | 1 | 17 | 8.065548 | 13.66433
15 | 27.07 | 22.26 | 246.71 | 325.19 | 0.5999291 | 0.7 | 61.51 | 5.598779 | 1.05 | 1 | 1 | 44 | 19.40171 | 25.00049
Depth | (N1)60CS | (σ'v0) | (σv0) | (rd) | CSR | CRR | MSF | FOS
(m)
1.5 | 20.353 | 36.345 | 36.345 | 0.988525 | 0.1028066 | 0.2102212 | 1.284627 | 2.626834
2.25 | 18.81833 | 54.5175 | 54.5175 | 0.9827875 | 0.1022099 | 0.1922869 | 1.284627 | 2.416762
3 | 15.0159 | 72.69 | 72.69 | 0.97705 | 0.1016132 | 0.1562528 | 1.284627 | 1.975399
4 | 17.19327 | 88.77 | 88.77 | 0.9694 | 0.1008176 | 0.1757441 | 1.284627 | 2.239347
4.5 | 18.18796 | 96.81 | 96.81 | 0.965575 | 0.1004198 | 0.1856174 | 1.284627 | 2.374524
6 | 14.21779 | 121.38 | 121.38 | 0.9541 | 0.0992264 | 0.1496591 | 1.284627 | 1.937551
6.25 | 14.07252 | 125.475 | 125.475 | 0.9521875 | 0.0990275 | 0.1484845 | 1.284627 | 1.926205
7.5 | 31.95449 | 142.715 | 147.62 | 0.942625 | 0.1014023 | 0.6396558 | 1.284627 | 8.103556
8.75 | 29.99875 | 163.6775 | 180.845 | 0.9330625 | 0.1072165 | 0.4848534 | 1.284627 | 5.809329
9 | 17.29297 | 167.87 | 187.49 | 0.93115 | 0.1081578 | 0.1767016 | 1.284627 | 2.098745
10.5 | 10.32549 | 181.4 | 215.735 | 0.89365 | 0.110531 | 0.1203413 | 1.284627 | 1.398646
11.5 | 10.18518 | 190.42 | 234.565 | 0.86695 | 0.1110652 | 0.1193564 | 1.284627 | 1.380526
12 | 10.73325 | 194.93 | 243.98 | 0.8536 | 0.1111126 | 0.1232296 | 1.284627 | 1.424718
13.5 | 13.66433 | 220.82 | 284.585 | 0.81355 | 0.1090413 | 0.1452232 | 1.284627 | 1.71089
15 | 25.00049 | 246.71 | 325.19 | 0.7735 | 0.1060337 | 0.290023 | 1.284627 | 3.513707
BORE-HOLE NO. 2
|  |  | STRUCTURE : MULTI STOREYED BUILDINGS | [11 empty] | WATER TABLE = 7.5 m
SITE : VRINDAVAN YOJNA-4 , SECTOR-16, LUCKNOW
| Density | Density | Effective | Total | Correction | Hammer | Fine | Correction | Correction | Correction | Correction for the | Measured | Corrected | Corrected
Depth | Stress | Stress | Stress | Stress | due to Overburden | Energy | Content | due to FC | for Borehole | due to | Presence of | N-SPT | N-SPT | N-SPT
| (KN/m^3) | (KN/m3 | (KN/m2) | (KN/m2) |  | Correction |  |  | Diameter | Rod Length | Liner |  | Without | with FC
(m) | (Ɣsat ) | (Ɣd) | (σ'v0) | (σv0) | (CN) | (CE) | (FC) | [Δ(N1)60] | of 150 mm |  |  |  | FC(N1)60 | Correction
[9 empty] | (CB) | (CR) | (CS) | (N) |  | [(N1)60CS]
1.5 |  | 23.34 | 35.01 | 35.01 | 1.419263 | 0.7 | 94.94 | 5.500411 | 1.05 | 0.75 | 1 | 7 | 5.476582 | 10.97699
2 |  | 23.34 | 46.68 | 46.68 | 1.319894 | 0.7 | 94.94 | 5.500411 | 1.05 | 0.75 | 1 | 7 | 5.093143 | 10.59355
3 |  | 15.49 | 70.02 | 70.02 | 1.157773 | 0.7 | 85.56 | 5.527298 | 1.05 | 0.75 | 1 | 12 | 7.658668 | 13.18597
4.5 |  | 15.49 | 93.255 | 93.255 | 1.031629 | 0.7 | 85.56 | 5.527298 | 1.05 | 1 | 1 | 18 | 13.64845 | 19.17575
5.5 |  | 15.49 | 108.745 | 108.745 | 0.9617697 | 0.7 | 85.56 | 5.527298 | 1.05 | 1 | 1 | 18 | 12.72421 | 18.25151
6 |  | 17.26 | 116.49 | 116.49 | 0.9302719 | 0.7 | 82.93 | 5.535185 | 1.05 | 1 | 1 | 14 | 9.572498 | 15.10768
6.5 |  | 17.26 | 125.12 | 125.12 | 0.8975196 | 0.7 | 82.93 | 5.535185 | 1.05 | 1 | 1 | 14 | 9.235477 | 14.77066
7.5 | 21.38 | 17.36 | 142.38 | 142.38 | 0.8384785 | 0.7 | 74.51 | 5.561037 | 1.05 | 1 | 1 | 14 | 8.627944 | 14.18898
8.25 | 21.38 | 17.36 | 146.1525 | 158.415 | 0.8265938 | 0.7 | 74.51 | 5.561037 | 1.05 | 1 | 1 | 14 | 8.50565 | 14.06669
9 | 19.81 | 14.61 | 154.83 | 174.45 | 0.8004949 | 0.7 | 96.48 | 5.496206 | 1.05 | 1 | 1 | 29 | 17.06255 | 22.55875
10 | 19.81 | 14.61 | 164.83 | 194.26 | 0.7723905 | 0.7 | 96.48 | 5.496206 | 1.05 | 1 | 1 | 29 | 16.4635 | 21.95971
10.5 | 28.05 | 13.24 | 169.83 | 204.165 | 0.7590657 | 0.7 | 82.57 | 5.536274 | 1.05 | 1 | 1 | 14 | 7.810786 | 13.34706
12 | 28.05 | 13.24 | 197.19 | 246.24 | 0.6935906 | 0.7 | 82.57 | 5.536274 | 1.05 | 1 | 1 | 16 | 8.156625 | 13.6929
12.5 | 28.05 | 13.24 | 206.31 | 260.265 | 0.6742055 | 0.7 | 82.57 | 5.536274 | 1.05 | 1 | 1 | 16 | 7.928657 | 13.46493
13.5 | 22.75 | 17.55 | 224.55 | 288.315 | 0.638514 | 0.7 | 40.47 | 5.579987 | 1.05 | 1 | 1 | 12 | 5.631694 | 11.21168
15 | 22.75 | 17.55 | 243.96 | 322.44 | 0.604462 | 0.7 | 40.47 | 5.579987 | 1.05 | 1 | 1 | 15 | 6.664194 | 12.24418
Depth | (N1)60CS | (σ'v0) | (σv0) | (rd) | CSR | CRR | MSF | FOS
(m)
1.5 | 10.97699 | 35.01 | 35.01 | 0.988525 | 0.1028066 | 0.1249745 | 1.284627 | 1.561629
2 | 10.59355 | 46.68 | 46.68 | 0.9847 | 0.1024088 | 0.1222357 | 1.284627 | 1.533339
3 | 13.18597 | 70.02 | 70.02 | 0.97705 | 0.1016132 | 0.1414703 | 1.284627 | 1.788514
4.5 | 19.17575 | 93.255 | 93.255 | 0.965575 | 0.1004198 | 0.196233 | 1.284627 | 2.510324
5.5 | 18.25151 | 108.745 | 108.745 | 0.957925 | 0.0996242 | 0.1862741 | 1.284627 | 2.401955
6 | 15.10768 | 116.49 | 116.49 | 0.9541 | 0.0992264 | 0.1570274 | 1.284627 | 2.032944
6.5 | 14.77066 | 125.12 | 125.12 | 0.950275 | 0.0988286 | 0.1542002 | 1.284627 | 2.004377
7.5 | 14.18898 | 142.38 | 142.38 | 0.942625 | 0.098033 | 0.1494256 | 1.284627 | 1.958077
8.25 | 14.06669 | 146.1525 | 158.415 | 0.9368875 | 0.1056114 | 0.1484376 | 1.284627 | 1.805553
9 | 22.55875 | 154.83 | 174.45 | 0.93115 | 0.1091111 | 0.2418996 | 1.284627 | 2.848023
10 | 21.95971 | 164.83 | 194.26 | 0.907 | 0.11117 | 0.232433 | 1.284627 | 2.685884
10.5 | 13.34706 | 169.83 | 204.165 | 0.89365 | 0.1117295 | 0.1427262 | 1.284627 | 1.641017
12 | 13.6929 | 197.19 | 246.24 | 0.8536 | 0.1108566 | 0.1454497 | 1.284627 | 1.685499
12.5 | 13.46493 | 206.31 | 260.265 | 0.84025 | 0.1102395 | 0.1436502 | 1.284627 | 1.673963
13.5 | 11.21168 | 224.55 | 288.315 | 0.81355 | 0.1086355 | 0.126668 | 1.284627 | 1.497864
15 | 12.24418 | 243.96 | 322.44 | 0.7735 | 0.1063222 | 0.1342797 | 1.284627 | 1.622421
BORE-HOLE NO. 3
|  |  | STRUCTURE : MULTI STOREYED BUILDINGS | [11 empty] | WATER TABLE = 8 m
SITE : VRINDAVAN YOJNA-4 , SECTOR-16, LUCKNOW
| Density | Density | Effective | Total | Correction | Hammer | Fine | Correction | Correction | Correction | Correction for the | Measured | Corrected | Corrected
Depth | Stress | Stress | Stress | Stress | due to Overburden | Energy | Content | due to FC | for Borehole | due to | Presence of | N-SPT | N-SPT | N-SPT
| (KN/m^3) | (KN/m3 | (KN/m2) | (KN/m2) |  | Correction |  |  | Diameter | Rod Length | Liner |  | Without | with FC
(m) | (Ɣsat ) | (Ɣd) | (σ'v0) | (σv0) | (CN) | (CE) | (FC) | [Δ(N1)60] | of 150 mm |  |  |  | FC(N1)60 | Correction
[9 empty] | (CB) | (CR) | (CS) | (N) |  | [(N1)60CS]
1.5 |  | 14.71 | 22.065 | 22.065 | 1.548587 | 0.7 | 89.8 | 5.514885 | 1.05 | 0.75 | 1 | 15 | 12.80488 | 18.31976
2.5 |  | 14.71 | 36.775 | 36.775 | 1.403285 | 0.7 | 89.8 | 5.514885 | 1.05 | 0.75 | 1 | 15 | 11.60341 | 17.1183
3 |  | 16.87 | 44.13 | 44.13 | 1.340401 | 0.7 | 89.28 | 5.516385 | 1.05 | 0.75 | 1 | 13 | 9.605648 | 15.12203
4.5 |  | 16.87 | 69.435 | 69.435 | 1.161348 | 0.7 | 89.28 | 5.516385 | 1.05 | 1 | 1 | 14 | 11.95027 | 17.46666
6 |  | 16.87 | 94.74 | 94.74 | 1.024495 | 0.7 | 89.28 | 5.516385 | 1.05 | 1 | 1 | 13 | 9.789047 | 15.30543
7.5 | 20.6 | 16.87 | 120.045 | 120.045 | 0.9164948 | 0.7 | 89.28 | 5.516385 | 1.05 | 1 | 1 | 25 | 16.84059 | 22.35698
8.5 | 20.6 | 16.87 | 125.435 | 130.34 | 0.8963677 | 0.7 | 89.28 | 5.516385 | 1.05 | 1 | 1 | 25 | 16.47076 | 21.98714
9 | 31.19 | 24.81 | 213.48 | 223.29 | 0.6597097 | 0.7 | 96.73 | 5.495529 | 1.05 | 1 | 1 | 16 | 7.758186 | 13.25372
10.5 | 31.19 | 24.81 | 245.55 | 270.075 | 0.6018329 | 0.7 | 96.73 | 5.495529 | 1.05 | 1 | 1 | 18 | 7.962249 | 13.45778
11 | 31.19 | 24.81 | 256.24 | 285.67 | 0.5847331 | 0.7 | 96.73 | 5.495529 | 1.05 | 1 | 1 | 18 | 7.73602 | 13.23155
12 | 22.56 | 17.75 | 277.62 | 316.86 | 0.5532921 | 0.7 | 86.47 | 5.524601 | 1.05 | 1 | 1 | 16 | 6.506715 | 12.03132
13.5 | 22.56 | 17.75 | 296.745 | 350.7 | 0.5279008 | 0.7 | 86.47 | 5.524601 | 1.05 | 1 | 1 | 14 | 5.432099 | 10.9567
15 | 22.56 | 17.75 | 315.87 | 384.54 | 0.5047377 | 0.7 | 86.47 | 5.524601 | 1.05 | 1 | 1 | 21 | 7.790626 | 13.31523
Depth | (N1)60CS | (σ'v0) | (σv0) | (rd) | CSR | CRR | MSF | FOS
(m)
1.5 | 18.31976 | 22.065 | 22.065 | 0.988525 | 0.1028066 | 0.1869832 | 1.284627 | 2.336462
2.5 | 17.1183 | 36.775 | 36.775 | 0.980875 | 0.102011 | 0.1750283 | 1.284627 | 2.204137
3 | 15.12203 | 44.13 | 44.13 | 0.97705 | 0.1016132 | 0.1571488 | 1.284627 | 1.986727
4.5 | 17.46666 | 69.435 | 69.435 | 0.965575 | 0.1004198 | 0.178386 | 1.284627 | 2.282016
6 | 15.30543 | 94.74 | 94.74 | 0.9541 | 0.0992264 | 0.1587086 | 1.284627 | 2.054709
7.5 | 22.35698 | 120.045 | 120.045 | 0.942625 | 0.098033 | 0.2386278 | 1.284627 | 3.126985
8.5 | 21.98714 | 125.435 | 130.34 | 0.934975 | 0.1010398 | 0.2328506 | 1.284627 | 2.960481
9 | 13.25372 | 213.48 | 223.29 | 0.93115 | 0.1012896 | 0.1419975 | 1.284627 | 1.800914
10.5 | 13.45778 | 245.55 | 270.075 | 0.89365 | 0.1022222 | 0.143594 | 1.284627 | 1.804547
11 | 13.23155 | 256.24 | 285.67 | 0.8803 | 0.1020662 | 0.1418249 | 1.284627 | 1.78504
12 | 12.03132 | 277.62 | 316.86 | 0.8536 | 0.1013222 | 0.1326882 | 1.284627 | 1.682306
13.5 | 10.9567 | 296.745 | 350.7 | 0.81355 | 0.09999308 | 0.1248287 | 1.284627 | 1.603695
15 | 13.31523 | 315.87 | 384.54 | 0.7735 | 0.09793249 | 0.1424774 | 1.284627 | 1.868944
BORE-HOLE NO. 4
|  |  | STRUCTURE : MULTI STOREYED BUILDINGS | [11 empty] | WATER TABLE = 7 m
SITE : VRINDAVAN YOJNA-4 , SECTOR-16, LUCKNOW
| Density | Density | Effective | Total | Correction | Hammer | Fine | Correction | Correction | Correction | Correction for the | Measured | Corrected | Corrected
Depth | Stress | Stress | Stress | Stress | due to Overburden | Energy | Content | due to FC | for Borehole | due to | Presence of | N-SPT | N-SPT | N-SPT
| (KN/m^3) | (KN/m3 | (KN/m2) | (KN/m2) |  | Correction |  |  | Diameter | Rod Length | Liner |  | Without | with FC
(m) | (Ɣsat ) | (Ɣd) | (σ'v0) | (σv0) | (CN) | (CE) | (FC) | [Δ(N1)60] | of 150 mm |  |  |  | FC(N1)60 | Correction
[9 empty] | (CB) | (CR) | (CS) | (N) |  | [(N1)60CS]
1.5 |  | 14.61 | 21.915 | 21.915 | 1.550224 | 0.7 | 93.82 | 5.503508 | 1.05 | 0.75 | 1 | 21 | 17.94578 | 23.44929
2.5 |  | 14.61 | 36.525 | 36.525 | 1.405526 | 0.7 | 93.82 | 5.503508 | 1.05 | 0.75 | 1 | 21 | 16.27072 | 21.77423
3 |  | 17.65 | 52.95 | 52.95 | 1.272044 | 0.7 | 85.61 | 5.527149 | 1.05 | 0.75 | 1 | 10 | 7.012142 | 12.53929
4.5 |  | 17.65 | 79.425 | 79.425 | 1.103172 | 0.7 | 85.61 | 5.527149 | 1.05 | 1 | 1 | 10 | 8.108311 | 13.63546
6 |  | 17.65 | 105.9 | 105.9 | 0.9738822 | 0.7 | 85.61 | 5.527149 | 1.05 | 1 | 1 | 7 | 5.010624 | 10.53777
7 | 20.6 | 17.65 | 123.55 | 123.55 | 0.9033053 | 0.7 | 85.61 | 5.527149 | 1.05 | 1 | 1 | 7 | 4.647506 | 10.17465
7.5 | 20.6 | 20.69 | 128.945 | 133.85 | 0.8837293 | 0.7 | 70.83 | 5.57234 | 1.05 | 1 | 1 | 13 | 8.444034 | 14.01637
9 | 31.19 | 20.69 | 145.13 | 164.75 | 0.8297816 | 0.7 | 70.83 | 5.57234 | 1.05 | 1 | 1 | 19 | 11.5879 | 17.16024
10 | 31.19 | 20.69 | 166.51 | 195.94 | 0.7678615 | 0.7 | 70.83 | 5.57234 | 1.05 | 1 | 1 | 19 | 10.72319 | 16.29553
10.5 | 31.19 | 17.36 | 177.2 | 211.535 | 0.7402423 | 0.7 | 80.81 | 5.541628 | 1.05 | 1 | 1 | 20 | 10.88156 | 16.42319
12 | 22.56 | 17.36 | 209.27 | 258.32 | 0.6681447 | 0.7 | 80.81 | 5.541628 | 1.05 | 1 | 1 | 21 | 10.31281 | 15.85444
13.5 | 22.56 | 17.36 | 228.395 | 292.16 | 0.6314672 | 0.7 | 80.81 | 5.541628 | 1.05 | 1 | 1 | 18 | 8.35431 | 13.89594
14 | 22.56 | 17.36 | 234.77 | 303.44 | 0.6201201 | 0.7 | 80.81 | 5.541628 | 1.05 | 1 | 1 | 18 | 8.204189 | 13.74582
Depth | (N1)60CS | (σ'v0) | (σv0) | (rd) | CSR | CRR | MSF | FOS
(m)
1.5 | 23.44929 | 21.915 | 21.915 | 0.988525 | 0.1028066 | 0.2574717 | 1.284627 | 3.217257
2.5 | 21.77423 | 36.525 | 36.525 | 0.980875 | 0.102011 | 0.2296465 | 1.284627 | 2.891944
3 | 12.53929 | 52.95 | 52.95 | 0.97705 | 0.1016132 | 0.1365061 | 1.284627 | 1.725755
4.5 | 13.63546 | 79.425 | 79.425 | 0.965575 | 0.1004198 | 0.1449947 | 1.284627 | 1.854855
6 | 10.53777 | 105.9 | 105.9 | 0.9541 | 0.0992264 | 0.1218402 | 1.284627 | 1.577395
7 | 10.17465 | 123.55 | 123.55 | 0.94645 | 0.0984308 | 0.1192826 | 1.284627 | 1.556766
7.5 | 14.01637 | 128.945 | 133.85 | 0.942625 | 0.1017621 | 0.1480326 | 1.284627 | 1.868738
9 | 17.16024 | 145.13 | 164.75 | 0.93115 | 0.1099313 | 0.1754283 | 1.284627 | 2.050008
10 | 16.29553 | 166.51 | 195.94 | 0.907 | 0.1110001 | 0.1674015 | 1.284627 | 1.937373
10.5 | 16.42319 | 177.2 | 211.535 | 0.89365 | 0.110948 | 0.168559 | 1.284627 | 1.951686
12 | 15.85444 | 209.27 | 258.32 | 0.8536 | 0.1095819 | 0.1634691 | 1.284627 | 1.916347
13.5 | 13.89594 | 228.395 | 292.16 | 0.81355 | 0.108231 | 0.1470668 | 1.284627 | 1.745581
14 | 13.74582 | 234.77 | 303.44 | 0.8002 | 0.1075628 | 0.1458699 | 1.284627 | 1.74213
BORE-HOLE NO. 5
|  |  | STRUCTURE : MULTI STOREYED BUILDINGS | [11 empty] | WATER TABLE = 9 m
SITE : VRINDAVAN YOJNA-4 , SECTOR-16, LUCKNOW
| Density | Density | Effective | Total | Correction | Hammer | Fine | Correction | Correction | Correction | Correction for the | Measured | Corrected | Corrected
Depth | Stress | Stress | Stress | Stress | due to Overburden | Energy | Content | due to FC | for Borehole | due to | Presence of | N-SPT | N-SPT | N-SPT
| (KN/m^3) | (KN/m3 | (KN/m2) | (KN/m2) |  | Correction |  |  | Diameter | Rod Length | Liner |  | Without | with FC
(m) | (Ɣsat ) | (Ɣd) | (σ'v0) | (σv0) | (CN) | (CE) | (FC) | [Δ(N1)60] | of 150 mm |  |  |  | FC(N1)60 | Correction
[9 empty] | (CB) | (CR) | (CS) | (N) |  | [(N1)60CS]
1.5 |  | 15.89 | 23.835 | 23.835 | 1.52953 | 0.7 | 92.89 | 5.506104 | 1.05 | 0.75 | 1 | 0 | 0 | 5.506104
2.5 |  | 15.89 | 39.725 | 39.725 | 1.377367 | 0.7 | 92.89 | 5.506104 | 1.05 | 0.75 | 1 | 0 | 0 | 5.506104
3 |  | 17.95 | 47.67 | 47.67 | 1.312101 | 0.7 | 37.41 | 5.54649 | 1.05 | 0.75 | 1 | 11 | 7.956253 | 13.50274
4.5 |  | 17.95 | 74.595 | 74.595 | 1.130553 | 0.7 | 37.41 | 5.54649 | 1.05 | 1 | 1 | 15 | 12.46435 | 18.01084
6 |  | 17.95 | 101.52 | 101.52 | 0.9931383 | 0.7 | 37.41 | 5.54649 | 1.05 | 1 | 1 | 15 | 10.94935 | 16.49584
6.25 |  | 17.95 | 106.0075 | 106.0075 | 0.973419 | 0.7 | 37.41 | 5.54649 | 1.05 | 1 | 1 | 15 | 10.73194 | 16.27843
7.5 |  | 15.79 | 128.445 | 128.445 | 0.8855079 | 0.7 | 97.18 | 5.494315 | 1.05 | 1 | 1 | 16 | 10.41357 | 15.90789
9 | 21.18 | 15.79 | 152.13 | 152.13 | 0.8084371 | 0.7 | 97.18 | 5.494315 | 1.05 | 1 | 1 | 22 | 13.07243 | 18.56674
10.5 | 19.03 | 14.22 | 169.185 | 183.9 | 0.7607587 | 0.7 | 72.28 | 5.567907 | 1.05 | 1 | 1 | 23 | 12.86063 | 18.42853
12 | 19.62 | 16.08 | 183.015 | 212.445 | 0.7260367 | 0.7 | 90.27 | 5.513534 | 1.05 | 1 | 1 | 12 | 6.403643 | 11.91718
13 | 19.62 | 16.08 | 192.825 | 232.065 | 0.7032686 | 0.7 | 90.27 | 5.513534 | 1.05 | 1 | 1 | 12 | 6.202829 | 11.71636
13.5 | 19.62 | 16.08 | 197.73 | 241.875 | 0.6924118 | 0.7 | 90.27 | 5.513534 | 1.05 | 1 | 1 | 11 | 5.598149 | 11.11168
15 | 19.62 | 16.08 | 212.445 | 271.305 | 0.6617636 | 0.7 | 90.27 | 5.513534 | 1.05 | 1 | 1 | 36 | 17.51026 | 23.0238
Depth | (N1)60CS | (σ'v0) | (σv0) | (rd) | CSR | CRR | MSF | FOS
(m)
1.5 | 5.506104 | 23.835 | 23.835 | 0.988525 | 0.1028066 | 0.08909268 | 1.284627 | 1.113264
2.5 | 5.506104 | 39.725 | 39.725 | 0.980875 | 0.102011 | 0.08909268 | 1.284627 | 1.121947
3 | 13.50274 | 47.67 | 47.67 | 0.97705 | 0.1016132 | 0.1439475 | 1.284627 | 1.819831
4.5 | 18.01084 | 74.595 | 74.595 | 0.965575 | 0.1004198 | 0.1838045 | 1.284627 | 2.351332
6 | 16.49584 | 101.52 | 101.52 | 0.9541 | 0.0992264 | 0.1692218 | 1.284627 | 2.190818
6.25 | 16.27843 | 106.0075 | 106.0075 | 0.9521875 | 0.0990275 | 0.1672472 | 1.284627 | 2.169603
7.5 | 15.90789 | 128.445 | 128.445 | 0.942625 | 0.098033 | 0.1639403 | 1.284627 | 2.148279
9 | 18.56674 | 152.13 | 152.13 | 0.93115 | 0.0968396 | 0.1895827 | 1.284627 | 2.514912
10.5 | 18.42853 | 169.185 | 183.9 | 0.89365 | 0.1010231 | 0.1881215 | 1.284627 | 2.392185
12 | 11.91718 | 183.015 | 212.445 | 0.8536 | 0.1030499 | 0.1318397 | 1.284627 | 1.643523
13 | 11.71636 | 192.825 | 232.065 | 0.8269 | 0.1034982 | 0.130355 | 1.284627 | 1.617977
13.5 | 11.11168 | 197.73 | 241.875 | 0.81355 | 0.103499 | 0.1259448 | 1.284627 | 1.563225
15 | 23.0238 | 212.445 | 271.305 | 0.7735 | 0.1027318 | 0.2497895 | 1.284627 | 3.123535
BORE-HOLE NO. 6
|  |  | STRUCTURE : MULTI STOREYED BUILDINGS | [11 empty] | WATER TABLE = 8m
SITE : VRINDAVAN YOJNA-4 , SECTOR-16, LUCKNOW
| Density | Density | Effective | Total | Correction | Hammer | Fine | Correction | Correction | Correction | Correction for the | Measured | Corrected | Corrected
Depth | Stress | Stress | Stress | Stress | due to Overburden | Energy | Content | due to FC | for Borehole | due to | Presence of | N-SPT | N-SPT | N-SPT
| (KN/m^3) | (KN/m3 | (KN/m2) | (KN/m2) |  | Correction |  |  | Diameter | Rod Length | Liner |  | Without | with FC
(m) | (Ɣsat ) | (Ɣd) | (σ'v0) | (σv0) | (CN) | (CE) | (FC) | [Δ(N1)60] | of 150 mm |  |  |  | FC(N1)60 | Correction
[9 empty] | (CB) | (CR) | (CS) | (N) |  | [(N1)60CS]
1.5 |  | 18.24 | 27.36 | 27.36 | 1.492942 | 0.7 | 83.75 | 5.532712 | 1.05 | 0.75 | 1 | 20 | 16.45969 | 21.9924
3 |  | 18.24 | 54.72 | 54.72 | 1.259158 | 0.7 | 83.75 | 5.532712 | 1.05 | 0.75 | 1 | 16 | 11.10577 | 16.63848
4.5 |  | 18.24 | 82.08 | 82.08 | 1.088678 | 0.7 | 83.75 | 5.532712 | 1.05 | 1 | 1 | 20 | 16.00356 | 21.53627
4.75 |  | 18.24 | 86.64 | 86.64 | 1.064654 | 0.7 | 83.75 | 5.532712 | 1.05 | 1 | 1 | 20 | 15.65041 | 21.18312
6 |  | 17.26 | 109.44 | 109.44 | 0.9588563 | 0.7 | 96.15 | 5.497102 | 1.05 | 1 | 1 | 21 | 14.79995 | 20.29705
6.5 |  | 17.26 | 118.07 | 118.07 | 0.924098 | 0.7 | 96.15 | 5.497102 | 1.05 | 1 | 1 | 21 | 14.26345 | 19.76055
7.5 | 20.01 | 15.7 | 135.33 | 135.33 | 0.86163 | 0.7 | 86.45 | 5.52466 | 1.05 | 1 | 1 | 13 | 8.232875 | 13.75753
8.25 | 20.01 | 15.7 | 145.7275 | 148.18 | 0.8279158 | 0.7 | 86.45 | 5.52466 | 1.05 | 1 | 1 | 13 | 7.910736 | 13.4354
9 | 25.11 | 19.42 | 153.3775 | 163.1875 | 0.804748 | 0.7 | 96.47 | 5.496233 | 1.05 | 1 | 1 | 23 | 13.60427 | 19.1005
10 | 25.11 | 19.42 | 168.6775 | 188.2975 | 0.7620961 | 0.7 | 96.47 | 5.496233 | 1.05 | 1 | 1 | 23 | 12.88323 | 18.37947
10.5 | 23.54 | 18.24 | 176.3275 | 200.8525 | 0.7424218 | 0.7 | 85.42 | 5.527714 | 1.05 | 1 | 1 | 14 | 7.63952 | 13.16723
12 | 23.54 | 18.24 | 196.9225 | 236.1625 | 0.694176 | 0.7 | 85.42 | 5.527714 | 1.05 | 1 | 1 | 13 | 6.632852 | 12.16057
13.5 | 23.54 | 18.24 | 217.5175 | 271.4725 | 0.6518181 | 0.7 | 85.42 | 5.527714 | 1.05 | 1 | 1 | 16 | 7.66538 | 13.19309
15 | 17.36 | 14.12 | 238.1125 | 306.7825 | 0.6143321 | 0.7 | 92.1 | 5.508326 | 1.05 | 1 | 1 | 23 | 10.38528 | 15.89361
Depth | (N1)60CS | (σ'v0) | (σv0) | (rd) | CSR | CRR | MSF | FOS
(m)
1.5 | 21.9924 | 27.36 | 27.36 | 0.988525 | 0.1028066 | 0.2329309 | 1.284627 | 2.910605
3 | 16.63848 | 54.72 | 54.72 | 0.97705 | 0.1016132 | 0.1705318 | 1.284627 | 2.155919
4.5 | 21.53627 | 82.08 | 82.08 | 0.965575 | 0.1004198 | 0.2261642 | 1.284627 | 2.893221
4.75 | 21.18312 | 86.64 | 86.64 | 0.9636625 | 0.1002209 | 0.2211771 | 1.284627 | 2.835039
6 | 20.29705 | 109.44 | 109.44 | 0.9541 | 0.0992264 | 0.209518 | 1.284627 | 2.712509
6.5 | 19.76055 | 118.07 | 118.07 | 0.950275 | 0.0988286 | 0.2029781 | 1.284627 | 2.638418
7.5 | 13.75753 | 135.33 | 135.33 | 0.942625 | 0.098033 | 0.145963 | 1.284627 | 1.912704
8.25 | 13.4354 | 145.7275 | 148.18 | 0.9368875 | 0.09907609 | 0.1434182 | 1.284627 | 1.859571
9 | 19.1005 | 153.3775 | 163.1875 | 0.9337 | 0.1033156 | 0.1953916 | 1.284627 | 2.429502
10 | 18.37947 | 168.6775 | 188.2975 | 0.907 | 0.1052999 | 0.1876068 | 1.284627 | 2.288746
10.5 | 13.16723 | 176.3275 | 200.8525 | 0.89365 | 0.1058664 | 0.1413248 | 1.284627 | 1.714895
12 | 12.16057 | 196.9225 | 236.1625 | 0.8536 | 0.1064641 | 0.1336531 | 1.284627 | 1.612698
13.5 | 13.19309 | 217.5175 | 271.4725 | 0.81355 | 0.1055964 | 0.1415257 | 1.284627 | 1.721723
15 | 15.89361 | 238.1125 | 306.7825 | 0.7735 | 0.1036435 | 0.1638143 | 1.284627 | 2.030425
BORE-HOLE NO. 7
|  |  | STRUCTURE : MULTI STOREYED BUILDINGS | [11 empty] | WATER TABLE = 8 m
SITE : VRINDAVAN YOJNA-4 , SECTOR-16, LUCKNOW
| Density | Density | Effective | Total | Correction | Hammer | Fine | Correction | Correction | Correction | Correction for the | Measured | Corrected | Corrected
Depth | Stress | Stress | Stress | Stress | due to Overburden | Energy | Content | due to FC | for Borehole | due to | Presence of | N-SPT | N-SPT | N-SPT
| (KN/m^3) | (KN/m3 | (KN/m2) | (KN/m2) |  | Correction |  |  | Diameter | Rod Length | Liner |  | Without | with FC
(m) | (Ɣsat ) | (Ɣd) | (σ'v0) | (σv0) | (CN) | (CE) | (FC) | [Δ(N1)60] | of 150 mm |  |  |  | FC(N1)60 | Correction
[9 empty] | (CB) | (CR) | (CS) | (N) |  | [(N1)60CS]
1.5 |  | 17.46 | 26.19 | 26.19 | 1.504891 | 0.7 | 93.21 | 5.505208 | 1.05 | 0.75 | 1 | 12 | 9.954853 | 15.46006
3 |  | 17.46 | 52.38 | 52.38 | 1.27625 | 0.7 | 93.21 | 5.505208 | 1.05 | 0.75 | 1 | 13 | 9.145928 | 14.65114
4.5 |  | 10.79 | 78.57 | 78.57 | 1.107922 | 0.7 | 39.43 | 5.570389 | 1.05 | 1 | 1 | 14 | 11.40051 | 16.9709
6 |  | 17.95 | 94.755 | 94.755 | 1.024423 | 0.7 | 96.46 | 5.49626 | 1.05 | 1 | 1 | 12 | 9.035412 | 14.53167
6.5 | 20.6 | 17.95 | 103.73 | 103.73 | 0.9833281 | 0.7 | 96.46 | 5.49626 | 1.05 | 1 | 1 | 12 | 8.672954 | 14.16921
7.5 | 20.6 | 17.07 | 121.68 | 121.68 | 0.9102946 | 0.7 | 71.1 | 5.571517 | 1.05 | 1 | 1 | 12 | 8.028798 | 13.60032
8.5 | 31.19 | 17.07 | 135.61 | 140.515 | 0.8606862 | 0.7 | 71.1 | 5.571517 | 1.05 | 1 | 1 | 12 | 7.591252 | 13.16277
9 | 31.19 | 19.32 | 146.3 | 156.11 | 0.8261359 | 0.7 | 94.52 | 5.501569 | 1.05 | 1 | 1 | 27 | 16.39467 | 21.89624
10 | 31.19 | 19.32 | 167.68 | 187.3 | 0.7647386 | 0.7 | 94.52 | 5.501569 | 1.05 | 1 | 1 | 27 | 15.17624 | 20.67781
10.5 | 22.56 | 19.71 | 178.37 | 202.895 | 0.7373395 | 0.7 | 86.45 | 5.52466 | 1.05 | 1 | 1 | 31 | 16.80028 | 22.32494
12 | 22.56 | 19.71 | 197.495 | 236.735 | 0.6929243 | 0.7 | 86.45 | 5.52466 | 1.05 | 1 | 1 | 27 | 13.75108 | 19.27574
13.5 | 22.56 | 22.36 | 216.62 | 270.575 | 0.6535559 | 0.7 | 94.21 | 5.502426 | 1.05 | 1 | 1 | 19 | 9.126909 | 14.62933
15 | 22.56 | 22.36 | 235.745 | 304.415 | 0.6184205 | 0.7 | 94.21 | 5.502426 | 1.05 | 1 | 1 | 16 | 7.272625 | 12.77505
Depth | (N1)60CS | (σ'v0) | (σv0) | (rd) | CSR | CRR | MSF | FOS
(m)
1.5 | 15.46006 | 26.19 | 26.19 | 0.988525 | 0.1028066 | 0.1600352 | 1.284627 | 1.999732
3 | 14.65114 | 52.38 | 52.38 | 0.97705 | 0.1016132 | 0.1532086 | 1.284627 | 1.936913
4.5 | 16.9709 | 78.57 | 78.57 | 0.965575 | 0.1004198 | 0.1736318 | 1.284627 | 2.221197
6 | 14.53167 | 94.755 | 94.755 | 0.9541 | 0.0992264 | 0.152223 | 1.284627 | 1.970744
6.5 | 14.16921 | 103.73 | 103.73 | 0.950275 | 0.0988286 | 0.1492655 | 1.284627 | 1.940233
7.5 | 13.60032 | 121.68 | 121.68 | 0.942625 | 0.098033 | 0.1447169 | 1.284627 | 1.896374
8.5 | 13.16277 | 135.61 | 140.515 | 0.934975 | 0.1007545 | 0.1412901 | 1.284627 | 1.80146
9 | 21.89624 | 146.3 | 156.11 | 0.93115 | 0.1033331 | 0.2314721 | 1.284627 | 2.87764
10 | 20.67781 | 167.68 | 187.3 | 0.907 | 0.1053652 | 0.214388 | 1.284627 | 2.613849
10.5 | 22.32494 | 178.37 | 202.895 | 0.89365 | 0.1057183 | 0.2381163 | 1.284627 | 2.89345
12 | 19.27574 | 197.495 | 236.735 | 0.8536 | 0.1064129 | 0.1973601 | 1.284627 | 2.382552
13.5 | 14.62933 | 216.62 | 270.575 | 0.81355 | 0.1056834 | 0.1530283 | 1.284627 | 1.860125
15 | 12.77505 | 235.745 | 304.415 | 0.7735 | 0.1038765 | 0.138302 | 1.284627 | 1.710364
BORE-HOLE NO. 8
|  |  | STRUCTURE : MULTI STOREYED BUILDINGS | [11 empty] | WATER TABLE = 8 m
SITE : VRINDAVAN YOJNA-4 , SECTOR-16, LUCKNOW
| Density | Density | Effective | Total | Correction | Hammer | Fine | Correction | Correction | Correction | Correction for the | Measured | Corrected | Corrected
Depth | Stress | Stress | Stress | Stress | due to Overburden | Energy | Content | due to FC | for Borehole | due to | Presence of | N-SPT | N-SPT | N-SPT
| (KN/m^3) | (KN/m3 | (KN/m2) | (KN/m2) |  | Correction |  |  | Diameter | Rod Length | Liner |  | Without | with FC
(m) | (Ɣsat ) | (Ɣd) | (σ'v0) | (σv0) | (CN) | (CE) | (FC) | [Δ(N1)60] | of 150 mm |  |  |  | FC(N1)60 | Correction
[9 empty] | (CB) | (CR) | (CS) | (N) |  | [(N1)60CS]
1.5 |  | 18.05 | 27.075 | 27.075 | 1.495835 | 0.7 | 95.56 | 5.498711 | 1.05 | 0.75 | 1 | 20 | 16.49159 | 21.9903
3 |  | 18.05 | 54.15 | 54.15 | 1.263279 | 0.7 | 95.56 | 5.498711 | 1.05 | 0.75 | 1 | 13 | 9.052972 | 14.55168
4.5 |  | 15.79 | 77.835 | 77.835 | 1.112038 | 0.7 | 97.92 | 5.492331 | 1.05 | 1 | 1 | 13 | 10.62552 | 16.11785
6 |  | 20.6 | 108.735 | 108.735 | 0.9618117 | 0.7 | 73.62 | 5.563784 | 1.05 | 1 | 1 | 19 | 13.4317 | 18.99548
7.5 |  | 20.6 | 139.635 | 139.635 | 0.8473434 | 0.7 | 73.62 | 5.563784 | 1.05 | 1 | 1 | 13 | 8.096366 | 13.66015
8 | 23.93 | 20.6 | 149.935 | 149.935 | 0.815011 | 0.7 | 73.62 | 5.563784 | 1.05 | 1 | 1 | 13 | 7.78743 | 13.35121
9 | 23.54 | 18.83 | 178.92 | 188.73 | 0.7359829 | 0.7 | 93.07 | 5.5056 | 1.05 | 1 | 1 | 25 | 13.52369 | 19.02929
9.5 | 23.54 | 18.83 | 185.785 | 200.5 | 0.7194598 | 0.7 | 93.07 | 5.5056 | 1.05 | 1 | 1 | 25 | 13.22007 | 18.72567
10.5 | 22.71 | 18.63 | 199.515 | 224.04 | 0.6885436 | 0.7 | 96.46 | 5.49626 | 1.05 | 1 | 1 | 18 | 9.109431 | 14.60569
12 | 22.71 | 18.63 | 218.865 | 258.105 | 0.6492261 | 0.7 | 96.46 | 5.49626 | 1.05 | 1 | 1 | 17 | 8.11208 | 13.60834
13.5 | 24.13 | 19.62 | 238.215 | 292.17 | 0.6141563 | 0.7 | 92.16 | 5.508157 | 1.05 | 1 | 1 | 22 | 9.930907 | 15.43906
15 | 24.13 | 19.62 | 259.695 | 328.365 | 0.5794124 | 0.7 | 92.16 | 5.508157 | 1.05 | 1 | 1 | 20 | 8.517363 | 14.02552
15.5 | 24.13 | 19.62 | 266.855 | 340.43 | 0.5686885 | 0.7 | 92.16 | 5.508157 | 1.05 | 1 | 1 | 20 | 8.359721 | 13.86788
Depth | (N1)60CS | (σ'v0) | (σv0) | (rd) | CSR | CRR | MSF | FOS
(m)
1.5 | 21.9903 | 27.075 | 27.075 | 0.988525 | 0.1028066 | 0.2328988 | 1.284627 | 2.910204
3 | 14.55168 | 54.15 | 54.15 | 0.97705 | 0.1016132 | 0.1523877 | 1.284627 | 1.926535
4.5 | 16.11785 | 77.835 | 77.835 | 0.965575 | 0.1004198 | 0.1658053 | 1.284627 | 2.121076
6 | 18.99548 | 108.735 | 108.735 | 0.9541 | 0.0992264 | 0.194227 | 1.284627 | 2.514546
7.5 | 13.66015 | 139.635 | 139.635 | 0.942625 | 0.098033 | 0.1451902 | 1.284627 | 1.902576
8 | 13.35121 | 149.935 | 149.935 | 0.9388 | 0.0976352 | 0.1427587 | 1.284627 | 1.878336
9 | 19.02929 | 178.92 | 188.73 | 0.93115 | 0.1021492 | 0.1946007 | 1.284627 | 2.447296
9.5 | 18.72567 | 185.785 | 200.5 | 0.92035 | 0.1032976 | 0.1912842 | 1.284627 | 2.378845
10.5 | 14.60569 | 199.515 | 224.04 | 0.89365 | 0.104364 | 0.152833 | 1.284627 | 1.881237
12 | 13.60834 | 218.865 | 258.105 | 0.8536 | 0.1046906 | 0.1447803 | 1.284627 | 1.776555
13.5 | 15.43906 | 238.215 | 292.17 | 0.81355 | 0.1037729 | 0.1598545 | 1.284627 | 1.978873
15 | 14.02552 | 259.695 | 328.365 | 0.7735 | 0.1017155 | 0.1481061 | 1.284627 | 1.870524
15.5 | 13.86788 | 266.855 | 340.43 | 0.76015 | 0.1008521 | 0.1468425 | 1.284627 | 1.87044
BORE-HOLE NO. 9
|  |  | STRUCTURE : MULTI STOREYED BUILDINGS | [11 empty] | WATER TABLE = 6.5 m
SITE : VRINDAVAN YOJNA-4 , SECTOR-16, LUCKNOW
| Density | Density | Effective | Total | Correction | Hammer | Fine | Correction | Correction | Correction | Correction for the | Measured | Corrected | Corrected
Depth | Stress | Stress | Stress | Stress | due to Overburden | Energy | Content | due to FC | for Borehole | due to | Presence of | N-SPT | N-SPT | N-SPT
| (KN/m^3) | (KN/m3 | (KN/m2) | (KN/m2) |  | Correction |  |  | Diameter | Rod Length | Liner |  | Without | with FC
(m) | (Ɣsat ) | (Ɣd) | (σ'v0) | (σv0) | (CN) | (CE) | (FC) | [Δ(N1)60] | of 150 mm |  |  |  | FC(N1)60 | Correction
[9 empty] | (CB) | (CR) | (CS) | (N) |  | [(N1)60CS]
1.5 |  | 17.95 | 26.925 | 26.925 | 1.497363 | 0.7 | 95.26 | 5.499532 | 1.05 | 0.75 | 1 | 9 | 7.42879 | 12.92832
2.5 |  | 17.95 | 44.875 | 44.875 | 1.334344 | 0.7 | 95.26 | 5.499532 | 1.05 | 0.75 | 1 | 9 | 6.620015 | 12.11955
3 |  | 18.34 | 53.85 | 53.85 | 1.265459 | 0.7 | 59.9 | 5.60264 | 1.05 | 1 | 1 | 11 | 10.23123 | 15.83387
4.5 |  | 18.34 | 81.36 | 81.36 | 1.092571 | 0.7 | 59.9 | 5.60264 | 1.05 | 1 | 1 | 10 | 8.030393 | 13.63303
5.5 |  | 18.34 | 99.7 | 99.7 | 1.001365 | 0.7 | 59.9 | 5.60264 | 1.05 | 1 | 1 | 10 | 7.360036 | 12.96268
6 | 20.79 | 15.49 | 108.87 | 108.87 | 0.9612444 | 0.7 | 74.49 | 5.561099 | 1.05 | 1 | 1 | 15 | 10.59772 | 16.15882
7 | 20.79 | 15.49 | 114.36 | 119.265 | 0.9387267 | 0.7 | 74.49 | 5.561099 | 1.05 | 1 | 1 | 15 | 10.34946 | 15.91056
7.5 | 27.56 | 15.49 | 119.85 | 129.66 | 0.9172399 | 0.7 | 97 | 5.4948 | 1.05 | 1 | 1 | 13 | 8.764228 | 14.25903
9 | 27.56 | 22.36 | 146.475 | 171 | 0.8255934 | 0.7 | 97 | 5.4948 | 1.05 | 1 | 1 | 21 | 12.74303 | 18.23783
10.5 | 27.56 | 22.36 | 173.1 | 212.34 | 0.7505971 | 0.7 | 97 | 5.4948 | 1.05 | 1 | 1 | 16 | 8.827021 | 14.32182
12 | 27.56 | 22.36 | 199.725 | 253.68 | 0.6880913 | 0.7 | 97 | 5.4948 | 1.05 | 1 | 1 | 11 | 5.563218 | 11.05802
13.5 | 27.56 | 22.36 | 226.35 | 295.02 | 0.6351956 | 0.7 | 97 | 5.4948 | 1.05 | 1 | 1 | 14 | 6.536163 | 12.03096
15 | 27.56 | 22.36 | 252.975 | 336.36 | 0.5898519 | 0.7 | 97 | 5.4948 | 1.05 | 1 | 1 | 16 | 6.936658 | 12.43146
Depth | (N1)60CS | (σ'v0) | (σv0) | (rd) | CSR | CRR | MSF | FOS
(m)
1.5 | 12.92832 | 26.925 | 26.925 | 0.988525 | 0.1028066 | 0.139478 | 1.284627 | 1.742858
2.5 | 12.11955 | 44.875 | 44.875 | 0.980875 | 0.102011 | 0.1333464 | 1.284627 | 1.679235
3 | 15.83387 | 53.85 | 53.85 | 0.97705 | 0.1016132 | 0.1632882 | 1.284627 | 2.064343
4.5 | 13.63303 | 81.36 | 81.36 | 0.965575 | 0.1004198 | 0.1449755 | 1.284627 | 1.85461
5.5 | 12.96268 | 99.7 | 99.7 | 0.957925 | 0.0996242 | 0.1397425 | 1.284627 | 1.801943
6 | 16.15882 | 108.87 | 108.87 | 0.9541 | 0.0992264 | 0.1661719 | 1.284627 | 2.151332
7 | 15.91056 | 114.36 | 119.265 | 0.94645 | 0.1026526 | 0.1639639 | 1.284627 | 2.051897
7.5 | 14.25903 | 119.85 | 129.66 | 0.942625 | 0.1060572 | 0.1499939 | 1.284627 | 1.816814
9 | 18.23783 | 146.475 | 171 | 0.9337 | 0.1133635 | 0.1861325 | 1.284627 | 2.109241
10.5 | 14.32182 | 173.1 | 212.34 | 0.89365 | 0.1140081 | 0.1505048 | 1.284627 | 1.695868
12 | 11.05802 | 199.725 | 253.68 | 0.8536 | 0.1127565 | 0.1255577 | 1.284627 | 1.430471
13.5 | 12.03096 | 226.35 | 295.02 | 0.81355 | 0.1102779 | 0.1326856 | 1.284627 | 1.545654
15 | 12.43146 | 252.975 | 336.36 | 0.7735 | 0.1069598 | 0.1356898 | 1.284627 | 1.629687
BORE-HOLE NO. 10
|  |  | STRUCTURE : MULTI STOREYED BUILDINGS | [11 empty] | WATER TABLE = 6.5 m
SITE : VRINDAVAN YOJNA-4 , SECTOR-16, LUCKNOW
| Density | Density | Effective | Total | Correction | Hammer | Fine | Correction | Correction | Correction | Correction for the | Measured | Corrected | Corrected
Depth | Stress | Stress | Stress | Stress | due to Overburden | Energy | Content | due to FC | for Borehole | due to | Presence of | N-SPT | N-SPT | N-SPT
| (KN/m^3) | (KN/m3 | (KN/m2) | (KN/m2) |  | Correction |  |  | Diameter | Rod Length | Liner |  | Without | with FC
(m) | (Ɣsat ) | (Ɣd) | (σ'v0) | (σv0) | (CN) | (CE) | (FC) | [Δ(N1)60] | of 150 mm |  |  |  | FC(N1)60 | Correction
[9 empty] | (CB) | (CR) | (CS) | (N) |  | [(N1)60CS]
1.5 |  | 15.89 | 23.835 | 23.835 | 1.52953 | 0.7 | 81.38 | 5.539889 | 1.05 | 0.75 | 1 | 25 | 21.07884 | 26.61873
2.5 |  | 15.89 | 39.725 | 39.725 | 1.377367 | 0.7 | 81.38 | 5.539889 | 1.05 | 0.75 | 1 | 25 | 18.98184 | 24.52173
3 |  | 17.75 | 47.67 | 47.67 | 1.312101 | 0.7 | 46.44 | 5.610166 | 1.05 | 0.75 | 1 | 12 | 8.679549 | 14.28972
4.5 |  | 17.75 | 74.295 | 74.295 | 1.132299 | 0.7 | 46.44 | 5.610166 | 1.05 | 1 | 1 | 13 | 10.81912 | 16.42928
5 |  | 17.75 | 83.17 | 83.17 | 1.082837 | 0.7 | 46.44 | 5.610166 | 1.05 | 1 | 1 | 13 | 10.34651 | 15.95667
6 | 20 | 15.99 | 100.92 | 100.92 | 0.9958356 | 0.7 | 81.76 | 5.538732 | 1.05 | 1 | 1 | 14 | 10.24715 | 15.78588
7 | 20 | 15.99 | 114.01 | 118.915 | 0.9401308 | 0.7 | 81.76 | 5.538732 | 1.05 | 1 | 1 | 14 | 9.673946 | 15.21268
7.5 | 19.62 | 14.61 | 119.105 | 128.915 | 0.9200979 | 0.7 | 92.2 | 5.508044 | 1.05 | 1 | 1 | 17 | 11.49662 | 17.00467
8.5 | 19.62 | 14.61 | 128.915 | 148.535 | 0.8838358 | 0.7 | 92.2 | 5.508044 | 1.05 | 1 | 1 | 17 | 11.04353 | 16.55157
9 | 21.38 | 17.06 | 133.82 | 158.345 | 0.866756 | 0.7 | 91.19 | 5.510906 | 1.05 | 1 | 1 | 22 | 14.01544 | 19.52635
10.5 | 21.38 | 17.06 | 151.175 | 190.415 | 0.8112842 | 0.7 | 91.19 | 5.510906 | 1.05 | 1 | 1 | 17 | 10.137 | 15.6479
12 | 21.38 | 17.06 | 168.53 | 222.485 | 0.7624857 | 0.7 | 91.19 | 5.510906 | 1.05 | 1 | 1 | 13 | 7.285551 | 12.79646
12.25 | 21.38 | 17.06 | 171.4225 | 227.83 | 0.7549177 | 0.7 | 91.19 | 5.510906 | 1.05 | 1 | 1 | 13 | 7.213239 | 12.72414
13.5 | 20.69 | 16.58 | 185.885 | 254.555 | 0.7192245 | 0.7 | 94.66 | 5.501182 | 1.05 | 1 | 1 | 22 | 11.62986 | 17.13104
15 | 20.69 | 16.58 | 202.205 | 285.59 | 0.6827951 | 0.7 | 94.66 | 5.501182 | 1.05 | 1 | 1 | 23 | 11.54265 | 17.04383
Depth | (N1)60CS | (σ'v0) | (σv0) | (rd) | CSR | CRR | MSF | FOS
(m)
1.5 | 26.61873 | 23.835 | 23.835 | 0.988525 | 0.1028066 | 0.3341237 | 1.284627 | 4.175067
2.5 | 24.52173 | 39.725 | 39.725 | 0.980875 | 0.102011 | 0.2791239 | 1.284627 | 3.515015
3 | 14.28972 | 47.67 | 47.67 | 0.97705 | 0.1016132 | 0.1502434 | 1.284627 | 1.899426
4.5 | 16.42928 | 74.295 | 74.295 | 0.965575 | 0.1004198 | 0.1686145 | 1.284627 | 2.157013
5 | 15.95667 | 83.17 | 83.17 | 0.96175 | 0.100022 | 0.1643716 | 1.284627 | 2.111099
6 | 15.78588 | 100.92 | 100.92 | 0.9541 | 0.0992264 | 0.1628668 | 1.284627 | 2.108543
7 | 15.21268 | 114.01 | 118.915 | 0.94645 | 0.1026655 | 0.1579179 | 1.284627 | 1.975986
7.5 | 17.00467 | 119.105 | 128.915 | 0.942625 | 0.1061074 | 0.1739505 | 1.284627 | 2.105994
8.5 | 16.55157 | 128.915 | 148.535 | 0.934975 | 0.1120363 | 0.1697323 | 1.284627 | 1.946179
9 | 19.52635 | 133.82 | 158.345 | 0.93115 | 0.1145873 | 0.2002315 | 1.284627 | 2.244777
10.5 | 15.6479 | 151.175 | 190.415 | 0.89365 | 0.1170636 | 0.1616616 | 1.284627 | 1.774034
12 | 12.79646 | 168.53 | 222.485 | 0.8536 | 0.1171956 | 0.1384658 | 1.284627 | 1.517779
12.25 | 12.72414 | 171.4225 | 227.83 | 0.846925 | 0.1170635 | 0.1379129 | 1.284627 | 1.513424
BOREHOLE 1 |  | BOREHOLE 2 |  | BOREHOLE 3 |  | BOREHOLE 4 |  | BOREHOLE 5 |  | BOREHOLE 6 |  | BOREHOLE 7 |  | BOREHOLE 8 |  | BOREHOLE 9 |  | BOREHOLE 10
Depth | FOS | Depth | FOS | Depth | FOS | Depth | FOS | Depth | FOS | Depth | FOS | Depth | FOS | Depth | FOS | Depth | FOS | Depth | FOS
(m) |  | (m) |  | (m) |  | (m) |  | (m) |  | (m) |  | (m) |  | (m) |  | (m) |  | (m)
1.5 | 2.626834 | 1.5 | 1.561629 | 1.5 | 2.336462 | 1.5 | 3.217257 | 1.5 | 1.113264 | 1.5 | 2.910605 | 1.5 | 1.999732 | 1.5 | 2.910204 | 1.5 | 1.742858 | 1.5 | 4.175067
2.25 | 2.416762 | 2 | 1.533339 | 2.5 | 2.204137 | 2.5 | 2.891944 | 2.5 | 1.121947 | 3 | 2.155919 | 3 | 1.936913 | 3 | 1.926535 | 2.5 | 1.679235 | 2.5 | 3.515015
3 | 1.975399 | 3 | 1.788514 | 3 | 1.986727 | 3 | 1.725755 | 3 | 1.819831 | 4.5 | 2.893221 | 4.5 | 2.221197 | 4.5 | 2.121076 | 3 | 2.064343 | 3 | 1.899426
4 | 2.239347 | 4.5 | 2.510324 | 4.5 | 2.282016 | 4.5 | 1.854855 | 4.5 | 2.351332 | 4.75 | 2.835039 | 6 | 1.970744 | 6 | 2.514546 | 4.5 | 1.85461 | 4.5 | 2.157013
4.5 | 2.374524 | 5.5 | 2.401955 | 6 | 2.054709 | 6 | 1.577395 | 6 | 2.190818 | 6 | 2.712509 | 6.5 | 1.940233 | 7.5 | 1.902576 | 5.5 | 1.801943 | 5 | 2.111099
6 | 1.937551 | 6 | 2.032944 | 7.5 | 3.126985 | 7 | 1.556766 | 6.25 | 2.169603 | 6.5 | 2.638418 | 7.5 | 1.896374 | 8 | 1.878336 | 6 | 2.151332 | 6 | 2.108543
6.25 | 1.926205 | 6.5 | 2.004377 | 8.5 | 2.960481 | 7.5 | 1.868738 | 7.5 | 2.148279 | 7.5 | 1.912704 | 8.5 | 1.80146 | 9 | 2.447296 | 7 | 2.051897 | 7 | 1.975986
7.5 | 8.103556 | 7.5 | 1.958077 | 9 | 1.800914 | 9 | 2.050008 | 9 | 2.514912 | 8.25 | 1.859571 | 9 | 2.87764 | 9.5 | 2.378845 | 7.5 | 1.816814 | 7.5 | 2.105994
8.75 | 5.809329 | 8.25 | 1.805553 | 10.5 | 1.804547 | 10 | 1.937373 | 10.5 | 2.392185 | 9 | 2.429502 | 10 | 2.613849 | 10.5 | 1.881237 | 9 | 2.109241 | 8.5 | 1.946179
9 | 2.098745 | 9 | 2.848023 | 11 | 1.78504 | 10.5 | 1.951686 | 12 | 1.643523 | 10 | 2.288746 | 10.5 | 2.89345 | 12 | 1.776555 | 10.5 | 1.695868 | 9 | 2.244777
10.5 | 1.398646 | 10 | 2.685884 | 12 | 1.682306 | 12 | 1.916347 | 13 | 1.617977 | 10.5 | 1.714895 | 12 | 2.382552 | 13.5 | 1.978873 | 12 | 1.430471 | 10.5 | 1.774034
11.5 | 1.380526 | 10.5 | 1.641017 | 13.5 | 1.603695 | 13.5 | 1.745581 | 13.5 | 1.563225 | 12 | 1.612698 | 13.5 | 1.860125 | 15 | 1.870524 | 13.5 | 1.545654 | 12 | 1.517779
12 | 1.424718 | 12 | 1.685499 | 15 | 1.868944 | 14 | 1.74213 | 15 | 3.123535 | 13.5 | 1.721723 | 15 | 1.710364 | 15.5 | 1.87044 | 15 | 1.629687 | 12.25 | 1.513424
13.5 | 1.71089 | 12.5 | 1.673963 | [6 empty] | 15 | 2.030425
15 | 3.513707 | 13.5 | 1.497864
|  | 15 | 1.622421