## Sheet1
BORE-HOLE NO. 1
|  |  | STRUCTURE : MULTI STOREYED BUILDINGS | [11 empty] | WATER TABLE = 5.8 m
SITE : VRINDAVAN YOJNA-4 , SECTOR-18, LUCKNOW
| Density | Density | Effective | Total | Correction | Hammer | Fine | Correction | Correction | Correction | Correction for the | Measured | Corrected | Corrected
Depth | Stress | Stress | Stress | Stress | due to Overburden | Energy | Content | due to FC | for Borehole | due to | Presence of | N-SPT | N-SPT | N-SPT
| (KN/m^3) | (KN/m3 | (KN/m2) | (KN/m2) |  | Correction |  |  | Diameter | Rod Length | Liner |  | Without | with FC
(m) | (Ɣsat ) | (Ɣd) | (σ'v0) | (σv0) | (CN) | (CE) | (FC) | [Δ(N1)60] | of 150 mm |  |  |  | FC(N1)60 | Correction
[9 empty] | (CB) | (CR) | (CS) | (N) |  | [(N1)60CS]
1.5 |  | 16.09 | 24.135 | 24.135 | 1.526347 | 0.7 | 96.7 | 5.495611 | 1.05 | 0.75 | 1 | 11 | 9.255386 | 14.751
3 |  | 16.09 | 48.27 | 48.27 | 1.307423 | 0.7 | 96.7 | 5.495611 | 1.05 | 0.75 | 1 | 16 | 11.53147 | 17.02708
3.2 |  | 16.09 | 51.488 | 51.488 | 1.282889 | 0.7 | 96.7 | 5.495611 | 1.05 | 1 | 1 | 16 | 15.08677 | 20.58238
4.5 | 18.05 | 14.13 | 72.405 | 72.405 | 1.143421 | 0.7 | 56.04 | 5.61029 | 1.05 | 1 | 1 | 14 | 11.76581 | 17.3761
6 | 18.05 | 14.13 | 92.422 | 94.384 | 1.035674 | 0.7 | 56.04 | 5.61029 | 1.05 | 1 | 1 | 11 | 8.373426 | 13.98372
7.5 | 18.05 | 14.13 | 104.782 | 121.459 | 0.9787261 | 0.7 | 56.04 | 5.61029 | 1.05 | 1 | 1 | 13 | 9.351727 | 14.96202
9 | 18.05 | 14.13 | 117.142 | 148.534 | 0.9277142 | 0.7 | 56.04 | 5.61029 | 1.05 | 1 | 1 | 17 | 11.59179 | 17.20208
10.5 | 18.05 | 14.13 | 129.502 | 175.609 | 0.8817565 | 0.7 | 56.04 | 5.61029 | 1.05 | 1 | 1 | 21 | 13.60991 | 19.2202
12 | 18.05 | 14.13 | 141.862 | 202.684 | 0.8401372 | 0.7 | 56.04 | 5.61029 | 1.05 | 1 | 1 | 22 | 13.58502 | 19.19531
13.5 | 18.05 | 14.13 | 154.222 | 229.759 | 0.8022697 | 0.7 | 56.04 | 5.61029 | 1.05 | 1 | 1 | 24 | 14.15204 | 19.76233
15 | 18.05 | 14.13 | 166.582 | 256.834 | 0.7676686 | 0.7 | 56.04 | 5.61029 | 1.05 | 1 | 1 | 32 | 18.05557 | 23.66586
Depth | (N1)60CS | (σ'v0) | (σv0) | (rd) | CSR | CRR | MSF | FOS
(m)
1.5 | 14.751 | 24.135 | 24.135 | 0.988525 | 0.1028066 | 0.1540367 | 1.284627 | 1.924776
3 | 17.02708 | 48.27 | 48.27 | 0.97705 | 0.1016132 | 0.1741624 | 1.284627 | 2.201818
3.2 | 20.58238 | 51.488 | 51.488 | 0.97552 | 0.10145408 | 0.2131485 | 1.284627 | 2.69892
4.5 | 17.3761 | 72.405 | 72.405 | 0.965575 | 0.1004198 | 0.1775052 | 1.284627 | 2.270748
6 | 13.98372 | 92.422 | 94.384 | 0.9541 | 0.1013328 | 0.1477702 | 1.284627 | 1.873328
7.5 | 14.96202 | 104.782 | 121.459 | 0.942625 | 0.1136358 | 0.1557997 | 1.284627 | 1.76128
9 | 17.20208 | 117.142 | 148.534 | 0.93115 | 0.1227909 | 0.1758284 | 1.284627 | 1.839501
10.5 | 19.2202 | 129.502 | 175.609 | 0.89365 | 0.1260292 | 0.1967327 | 1.284627 | 2.005316
12 | 19.19531 | 141.862 | 202.684 | 0.8536 | 0.1268356 | 0.1964526 | 1.284627 | 1.989729
13.5 | 19.76233 | 154.222 | 229.759 | 0.81355 | 0.1260503 | 0.2029991 | 1.284627 | 2.068843
15 | 23.66586 | 166.582 | 256.834 | 0.7735 | 0.1240275 | 0.261567 | 1.284627 | 2.709206
BORE-HOLE NO. 2
|  |  | STRUCTURE : MULTI STOREYED BUILDINGS | [11 empty] | WATER TABLE = 5.8 m
SITE : VRINDAVAN YOJNA-4 , SECTOR-18, LUCKNOW
| Density | Density | Effective | Total | Correction | Hammer | Fine | Correction | Correction | Correction | Correction for the | Measured | Corrected | Corrected
Depth | Stress | Stress | Stress | Stress | due to Overburden | Energy | Content | due to FC | for Borehole | due to | Presence of | N-SPT | N-SPT | N-SPT
| (KN/m^3) | (KN/m3 | (KN/m2) | (KN/m2) |  | Correction |  |  | Diameter | Rod Length | Liner |  | Without | with FC
(m) | (Ɣsat ) | (Ɣd) | (σ'v0) | (σv0) | (CN) | (CE) | (FC) | [Δ(N1)60] | of 150 mm |  |  |  | FC(N1)60 | Correction
[9 empty] | (CB) | (CR) | (CS) | (N) |  | [(N1)60CS]
1.5 |  | 21.88 | 32.82 | 32.82 | 1.439602 | 0.7 | 82.4 | 5.536789 | 1.05 | 0.75 | 1 | 19 | 15.07803 | 20.61482
2.8 |  | 21.88 | 61.264 | 61.264 | 1.213699 | 0.7 | 82.4 | 5.536789 | 1.05 | 0.75 | 1 | 19 | 12.71198 | 18.24877
3 |  | 17.07 | 65.64 | 65.64 | 1.185089 | 0.7 | 72.18 | 5.568214 | 1.05 | 0.75 | 1 | 17 | 11.10577 | 16.67398
4.5 | 22.27 | 17.07 | 91.245 | 91.245 | 1.041445 | 0.7 | 72.18 | 5.568214 | 1.05 | 1 | 1 | 18 | 13.77831 | 19.34653
6 | 22.27 | 17.07 | 115.928 | 117.89 | 0.9324879 | 0.7 | 72.18 | 5.568214 | 1.05 | 1 | 1 | 16 | 10.96606 | 16.53427
7.5 | 22.27 | 17.07 | 134.618 | 151.295 | 0.8640395 | 0.7 | 72.18 | 5.568214 | 1.05 | 1 | 1 | 23 | 14.60659 | 20.1748
9 | 22.27 | 17.07 | 153.308 | 184.7 | 0.8049527 | 0.7 | 72.18 | 5.568214 | 1.05 | 1 | 1 | 29 | 17.15757 | 22.72578
10.5 | 22.27 | 17.07 | 171.998 | 218.105 | 0.7534298 | 0.7 | 72.18 | 5.568214 | 1.05 | 1 | 1 | 34 | 18.82821 | 24.39643
12 | 22.27 | 17.07 | 190.688 | 251.51 | 0.7081059 | 0.7 | 72.18 | 5.568214 | 1.05 | 1 | 1 | 42 | 21.85923 | 27.42744
13.5 | 22.27 | 17.07 | 209.378 | 284.915 | 0.6679256 | 0.7 | 72.18 | 5.568214 | 1.05 | 1 | 1 | 47 | 23.07349 | 28.6417
15 | 22.27 | 17.07 | 228.068 | 318.32 | 0.6320604 | 0.7 | 72.18 | 5.568214 | 1.05 | 1 | 1 | 0 | 0 | 5.568214
16.5 | 22.27 | 18.07 | 246.758 | 351.725 | 0.5998506 | 0.7 | 72.18 | 5.568214 | 1.05 | 1 | 1 | 0 | 0 | 5.568214
Depth | (N1)60CS | (σ'v0) | (σv0) | (rd) | CSR | CRR | MSF | FOS
(m)
1.5 | 20.61482 | 32.82 | 32.82 | 0.988525 | 0.1028066 | 0.2135684 | 1.284627 | 2.66866
2.8 | 18.24877 | 61.264 | 61.264 | 0.97858 | 0.10177232 | 0.1862458 | 1.284627 | 2.350899
3 | 16.67398 | 65.64 | 65.64 | 0.97705 | 0.1016132 | 0.1708597 | 1.284627 | 2.160065
4.5 | 19.34653 | 91.245 | 91.245 | 0.965575 | 0.1004198 | 0.1981642 | 1.284627 | 2.53503
6 | 16.53427 | 115.928 | 117.89 | 0.9541 | 0.1009057 | 0.1695736 | 1.284627 | 2.158836
7.5 | 20.1748 | 134.618 | 151.295 | 0.942625 | 0.1101777 | 0.2079959 | 1.284627 | 2.425147
9 | 22.72578 | 153.308 | 184.7 | 0.93115 | 0.1166689 | 0.2446757 | 1.284627 | 2.694096
10.5 | 24.39643 | 171.998 | 218.105 | 0.89365 | 0.1178536 | 0.2764062 | 1.284627 | 3.01288
12 | 27.42744 | 190.688 | 251.51 | 0.8536 | 0.11709 | 0.3614851 | 1.284627 | 3.965957
13.5 | 28.6417 | 209.378 | 284.915 | 0.81355 | 0.1151335 | 0.4115827 | 1.284627 | 4.592324
15 | 5.568214 | 228.068 | 318.32 | 0.7735 | 0.1122776 | 0.08946005 | 1.284627 | 1.023559
16.5 | 5.568214 | 246.758 | 351.725 | 0.73345 | 0.1087266 | 0.08946005 | 1.284627 | 1.056989
BORE-HOLE NO. 3
|  |  | STRUCTURE : MULTI STOREYED BUILDINGS | [11 empty] | WATER TABLE = 5.8 m
SITE : VRINDAVAN YOJNA-4 , SECTOR-18, LUCKNOW
| Density | Density | Effective | Total | Correction | Hammer | Fine | Correction | Correction | Correction | Correction for the | Measured | Corrected | Corrected
Depth | Stress | Stress | Stress | Stress | due to Overburden | Energy | Content | due to FC | for Borehole | due to | Presence of | N-SPT | N-SPT | N-SPT
| (KN/m^3) | (KN/m3 | (KN/m2) | (KN/m2) |  | Correction |  |  | Diameter | Rod Length | Liner |  | Without | with FC
(m) | (Ɣsat ) | (Ɣd) | (σ'v0) | (σv0) | (CN) | (CE) | (FC) | [Δ(N1)60] | of 150 mm |  |  |  | FC(N1)60 | Correction
[9 empty] | (CB) | (CR) | (CS) | (N) |  | [(N1)60CS]
1.5 |  | 21.88 | 32.82 | 32.82 | 1.439602 | 0.7 | 91.02 | 5.51139 | 1.05 | 0.75 | 1 | 11 | 8.729388 | 14.24078
3 |  | 21.88 | 65.64 | 65.64 | 1.185089 | 0.7 | 91.02 | 5.51139 | 1.05 | 0.75 | 1 | 12 | 7.839367 | 13.35076
4.5 | 26.58 | 21.58 | 98.46 | 98.46 | 1.007049 | 0.7 | 69.94 | 5.575039 | 1.05 | 1 | 1 | 14 | 10.36254 | 15.93758
6 | 26.58 | 21.58 | 129.868 | 131.83 | 0.8804649 | 0.7 | 69.94 | 5.575039 | 1.05 | 1 | 1 | 12 | 7.7657 | 13.34074
7.5 | 26.58 | 21.58 | 155.023 | 171.7 | 0.7999331 | 0.7 | 69.94 | 5.575039 | 1.05 | 1 | 1 | 13 | 7.643361 | 13.2184
9 | 26.58 | 21.58 | 180.178 | 211.57 | 0.7328985 | 0.7 | 69.94 | 5.575039 | 1.05 | 1 | 1 | 18 | 9.696247 | 15.27129
10.5 | 26.58 | 21.58 | 205.333 | 251.44 | 0.6762302 | 0.7 | 69.94 | 5.575039 | 1.05 | 1 | 1 | 16 | 7.952467 | 13.52751
12 | 26.58 | 21.58 | 230.488 | 291.31 | 0.6276962 | 0.7 | 69.94 | 5.575039 | 1.05 | 1 | 1 | 24 | 11.07256 | 16.6476
13.5 | 26.58 | 21.58 | 255.643 | 331.18 | 0.5856625 | 0.7 | 69.94 | 5.575039 | 1.05 | 1 | 1 | 22 | 9.470162 | 15.0452
15 | 26.58 | 21.58 | 280.798 | 371.05 | 0.5489049 | 0.7 | 69.94 | 5.575039 | 1.05 | 1 | 1 | 28 | 11.29646 | 16.8715
Depth | (N1)60CS | (σ'v0) | (σv0) | (rd) | CSR | CRR | MSF | FOS
(m)
1.5 | 14.24078 | 32.82 | 32.82 | 0.988525 | 0.1028066 | 0.1498456 | 1.284627 | 1.872407
3 | 13.35076 | 65.64 | 65.64 | 0.97705 | 0.1016132 | 0.1427551 | 1.284627 | 1.804757
4.5 | 15.93758 | 98.46 | 98.46 | 0.965575 | 0.1004198 | 0.1642027 | 1.284627 | 2.100574
6 | 13.34074 | 129.868 | 131.83 | 0.9541 | 0.1007255 | 0.1426768 | 1.284627 | 1.819663
7.5 | 13.2184 | 155.023 | 171.7 | 0.942625 | 0.1085792 | 0.1417225 | 1.284627 | 1.676755
9 | 15.27129 | 180.178 | 211.57 | 0.93115 | 0.1137117 | 0.1584171 | 1.284627 | 1.789674
10.5 | 13.52751 | 205.333 | 251.44 | 0.89365 | 0.1138089 | 0.1441425 | 1.284627 | 1.627019
12 | 16.6476 | 230.488 | 291.31 | 0.8536 | 0.1122005 | 0.170616 | 1.284627 | 1.953449
13.5 | 15.0452 | 255.643 | 331.18 | 0.81355 | 0.1096094 | 0.1564997 | 1.284627 | 1.834184
15 | 16.8715 | 280.798 | 371.05 | 0.7735 | 0.1062997 | 0.1726978 | 1.284627 | 2.087045
BORE-HOLE NO. 4
|  |  | STRUCTURE : MULTI STOREYED BUILDINGS | [11 empty] | WATER TABLE = 5.8 m
SITE : VRINDAVAN YOJNA-4 , SECTOR-18, LUCKNOW
| Density | Density | Effective | Total | Correction | Hammer | Fine | Correction | Correction | Correction | Correction for the | Measured | Corrected | Corrected
Depth | Stress | Stress | Stress | Stress | due to Overburden | Energy | Content | due to FC | for Borehole | due to | Presence of | N-SPT | N-SPT | N-SPT
| (KN/m^3) | (KN/m3 | (KN/m2) | (KN/m2) |  | Correction |  |  | Diameter | Rod Length | Liner |  | Without | with FC
(m) | (Ɣsat ) | (Ɣd) | (σ'v0) | (σv0) | (CN) | (CE) | (FC) | [Δ(N1)60] | of 150 mm |  |  |  | FC(N1)60 | Correction
[9 empty] | (CB) | (CR) | (CS) | (N) |  | [(N1)60CS]
1.5 |  | 23.35 | 35.025 | 35.025 | 1.419126 | 0.7 | 89.42 | 5.51598 | 1.05 | 0.75 | 1 | 12 | 9.387518 | 14.9035
3 |  | 23.35 | 70.05 | 70.05 | 1.15759 | 0.7 | 89.42 | 5.51598 | 1.05 | 0.75 | 1 | 19 | 12.12431 | 17.64029
4.5 | 30.41 | 22.86 | 105.075 | 105.075 | 0.977452 | 0.7 | 75.48 | 5.558039 | 1.05 | 1 | 1 | 14 | 10.05798 | 15.61602
6 | 30.41 | 22.86 | 138.913 | 140.875 | 0.8497063 | 0.7 | 75.48 | 5.558039 | 1.05 | 1 | 1 | 15 | 9.368012 | 14.92605
7.5 | 30.41 | 22.86 | 169.813 | 186.49 | 0.7591102 | 0.7 | 75.48 | 5.558039 | 1.05 | 1 | 1 | 16 | 8.927136 | 14.48518
9 | 30.41 | 22.86 | 200.713 | 232.105 | 0.6859716 | 0.7 | 75.48 | 5.558039 | 1.05 | 1 | 1 | 20 | 10.08378 | 15.64182
10.5 | 30.41 | 22.86 | 231.613 | 277.72 | 0.6256879 | 0.7 | 75.48 | 5.558039 | 1.05 | 1 | 1 | 25 | 11.49702 | 17.05505
11.5 | 30.41 | 22.86 | 252.213 | 308.13 | 0.5910594 | 0.7 | 75.48 | 5.558039 | 1.05 | 1 | 1 | 23 | 9.991859 | 15.5499
12 | 29.04 | 23.64 | 262.513 | 323.335 | 0.5751439 | 0.7 | 49.5 | 5.614552 | 1.05 | 1 | 1 | 23 | 9.722807 | 15.33736
13.5 | 29.04 | 23.64 | 291.358 | 366.895 | 0.534814 | 0.7 | 49.5 | 5.614552 | 1.05 | 1 | 1 | 27 | 10.61338 | 16.22794
15 | 29.04 | 23.64 | 320.203 | 410.455 | 0.4997694 | 0.7 | 49.5 | 5.614552 | 1.05 | 1 | 1 | 29 | 10.65259 | 16.26714
Depth | (N1)60CS | (σ'v0) | (σv0) | (rd) | CSR | CRR | MSF | FOS
(m)
1.5 | 14.9035 | 35.025 | 35.025 | 0.988525 | 0.1028066 | 0.155309 | 1.284627 | 1.940675
3 | 17.64029 | 70.05 | 70.05 | 0.97705 | 0.1016132 | 0.180091 | 1.284627 | 2.27677
4.5 | 15.61602 | 105.075 | 105.075 | 0.965575 | 0.1004198 | 0.1613844 | 1.284627 | 2.064521
6 | 14.92605 | 138.913 | 140.875 | 0.9541 | 0.1006279 | 0.1554979 | 1.284627 | 1.985105
7.5 | 14.48518 | 169.813 | 186.49 | 0.942625 | 0.1076606 | 0.1518409 | 1.284627 | 1.811795
9 | 15.64182 | 200.713 | 232.105 | 0.93115 | 0.1119855 | 0.1616086 | 1.284627 | 1.853872
10.5 | 17.05505 | 231.613 | 277.72 | 0.89365 | 0.111441 | 0.1744274 | 1.284627 | 2.010698
11.5 | 15.5499 | 252.213 | 308.13 | 0.86695 | 0.1101524 | 0.160811 | 1.284627 | 1.875422
12 | 15.33736 | 262.513 | 323.335 | 0.8536 | 0.1093427 | 0.1589816 | 1.284627 | 1.867818
13.5 | 16.22794 | 291.358 | 366.895 | 0.81355 | 0.1065448 | 0.1667923 | 1.284627 | 2.01104
15 | 16.26714 | 320.203 | 410.455 | 0.7735 | 0.1031178 | 0.1671453 | 1.284627 | 2.082273
BORE-HOLE NO. 5
|  |  | STRUCTURE : MULTI STOREYED BUILDINGS | [11 empty] | WATER TABLE = 5.8 m
SITE : VRINDAVAN YOJNA-4 , SECTOR-18, LUCKNOW
| Density | Density | Effective | Total | Correction | Hammer | Fine | Correction | Correction | Correction | Correction for the | Measured | Corrected | Corrected
Depth | Stress | Stress | Stress | Stress | due to Overburden | Energy | Content | due to FC | for Borehole | due to | Presence of | N-SPT | N-SPT | N-SPT
| (KN/m^3) | (KN/m3 | (KN/m2) | (KN/m2) |  | Correction |  |  | Diameter | Rod Length | Liner |  | Without | with FC
(m) | (Ɣsat ) | (Ɣd) | (σ'v0) | (σv0) | (CN) | (CE) | (FC) | [Δ(N1)60] | of 150 mm |  |  |  | FC(N1)60 | Correction
[9 empty] | (CB) | (CR) | (CS) | (N) |  | [(N1)60CS]
1.5 |  | 15.79 | 23.685 | 23.685 | 1.531127 | 0.7 | 92.86 | 5.506188 | 1.05 | 0.75 | 1 | 12 | 10.12841 | 15.63459
3 |  | 15.79 | 47.37 | 47.37 | 1.314453 | 0.7 | 92.86 | 5.506188 | 1.05 | 0.75 | 1 | 14 | 10.14429 | 15.65048
3.5 |  | 15.79 | 55.265 | 55.265 | 1.255242 | 0.7 | 92.86 | 5.506188 | 1.05 | 1 | 1 | 14 | 12.91644 | 18.42263
4.5 | 20.7 | 16.28 | 71.055 | 71.055 | 1.151501 | 0.7 | 61.06 | 5.59989 | 1.05 | 1 | 1 | 11 | 9.309885 | 14.90977
6 | 20.7 | 16.28 | 94.378 | 96.34 | 1.026225 | 0.7 | 61.06 | 5.59989 | 1.05 | 1 | 1 | 11 | 8.297027 | 13.89692
7.5 | 20.7 | 16.28 | 110.713 | 127.39 | 0.9535657 | 0.7 | 61.06 | 5.59989 | 1.05 | 1 | 1 | 18 | 12.61567 | 18.21556
9 | 20.7 | 16.28 | 127.048 | 158.44 | 0.8905152 | 0.7 | 61.06 | 5.59989 | 1.05 | 1 | 1 | 16 | 10.47246 | 16.07235
10.5 | 20.7 | 16.28 | 143.383 | 189.49 | 0.8352855 | 0.7 | 61.06 | 5.59989 | 1.05 | 1 | 1 | 22 | 13.50657 | 19.10646
12 | 20.7 | 16.28 | 159.718 | 220.54 | 0.7865064 | 0.7 | 61.06 | 5.59989 | 1.05 | 1 | 1 | 19 | 10.98356 | 16.58345
13.5 | 20.7 | 16.28 | 176.053 | 251.59 | 0.7431102 | 0.7 | 61.06 | 5.59989 | 1.05 | 1 | 1 | 27 | 14.74702 | 20.34691
15 | 20.7 | 16.28 | 192.388 | 282.64 | 0.7042524 | 0.7 | 61.06 | 5.59989 | 1.05 | 1 | 1 | 34 | 17.59927 | 23.19916
Depth | (N1)60CS | (σ'v0) | (σv0) | (rd) | CSR | CRR | MSF | FOS
(m)
1.5 | 15.63459 | 23.685 | 23.685 | 0.988525 | 0.1028066 | 0.1615458 | 1.284627 | 2.018607
3 | 15.65048 | 47.37 | 47.37 | 0.97705 | 0.1016132 | 0.161684 | 1.284627 | 2.044062
3.5 | 18.42263 | 55.265 | 55.265 | 0.973225 | 0.1012154 | 0.1880594 | 1.284627 | 2.386853
4.5 | 14.90977 | 71.055 | 71.055 | 0.965575 | 0.1004198 | 0.1553615 | 1.284627 | 1.987473
6 | 13.89692 | 94.378 | 96.34 | 0.9541 | 0.1012892 | 0.1470746 | 1.284627 | 1.865314
7.5 | 18.21556 | 110.713 | 127.39 | 0.942625 | 0.1128 | 0.1859022 | 1.284627 | 2.117156
9 | 16.07235 | 127.048 | 158.44 | 0.93115 | 0.1207675 | 0.1653992 | 1.284627 | 1.759384
10.5 | 19.10646 | 143.383 | 189.49 | 0.89365 | 0.1228258 | 0.195458 | 1.284627 | 2.044284
12 | 16.58345 | 159.718 | 220.54 | 0.8536 | 0.1225805 | 0.170025 | 1.284627 | 1.78184
13.5 | 20.34691 | 176.053 | 251.59 | 0.81355 | 0.1209115 | 0.2101445 | 1.284627 | 2.232686
15 | 23.19916 | 192.388 | 282.64 | 0.7735 | 0.1181814 | 0.2528993 | 1.284627 | 2.749005
BORE-HOLE NO. 6
|  |  | STRUCTURE : MULTI STOREYED BUILDINGS | [11 empty] | WATER TABLE = 5.8 m
SITE : VRINDAVAN YOJNA-4 , SECTOR-18, LUCKNOW
| Density | Density | Effective | Total | Correction | Hammer | Fine | Correction | Correction | Correction | Correction for the | Measured | Corrected | Corrected
Depth | Stress | Stress | Stress | Stress | due to Overburden | Energy | Content | due to FC | for Borehole | due to | Presence of | N-SPT | N-SPT | N-SPT
| (KN/m^3) | (KN/m3 | (KN/m2) | (KN/m2) |  | Correction |  |  | Diameter | Rod Length | Liner |  | Without | with FC
(m) | (Ɣsat ) | (Ɣd) | (σ'v0) | (σv0) | (CN) | (CE) | (FC) | [Δ(N1)60] | of 150 mm |  |  |  | FC(N1)60 | Correction
[9 empty] | (CB) | (CR) | (CS) | (N) |  | [(N1)60CS]
1.5 |  | 16.19 | 24.285 | 24.285 | 1.52476 | 0.7 | 94.44 | 5.50179 | 1.05 | 0.75 | 1 | 9 | 7.564716 | 13.06651
2.9 |  | 16.19 | 46.951 | 46.951 | 1.317752 | 0.7 | 94.44 | 5.50179 | 1.05 | 0.75 | 1 | 9 | 6.537697 | 12.03949
3 |  | 15.11 | 48.57 | 48.57 | 1.305096 | 0.7 | 86.68 | 5.523981 | 1.05 | 0.75 | 1 | 12 | 8.633209 | 14.15719
4.5 | 19.91 | 15.11 | 71.235 | 71.235 | 1.150417 | 0.7 | 86.68 | 5.523981 | 1.05 | 1 | 1 | 13 | 10.99223 | 16.51622
6 | 19.91 | 15.11 | 92.898 | 94.86 | 1.033359 | 0.7 | 86.68 | 5.523981 | 1.05 | 1 | 1 | 15 | 11.39278 | 16.91676
7.5 | 19.91 | 15.11 | 108.048 | 124.725 | 0.9647092 | 0.7 | 86.68 | 5.523981 | 1.05 | 1 | 1 | 16 | 11.34498 | 16.86896
9 | 19.91 | 15.11 | 123.198 | 154.59 | 0.9046127 | 0.7 | 86.68 | 5.523981 | 1.05 | 1 | 1 | 14 | 9.308465 | 14.83245
10 | 19.91 | 15.11 | 133.298 | 174.5 | 0.8685422 | 0.7 | 86.68 | 5.523981 | 1.05 | 1 | 1 | 14 | 8.937299 | 14.46128
10.5 | 22.17 | 18.34 | 138.348 | 184.455 | 0.8515646 | 0.7 | 97.6 | 5.493187 | 1.05 | 1 | 1 | 14 | 8.762599 | 14.25579
12 | 22.17 | 18.34 | 156.888 | 217.71 | 0.7945451 | 0.7 | 97.6 | 5.493187 | 1.05 | 1 | 1 | 17 | 9.927841 | 15.42103
13.5 | 22.17 | 18.34 | 175.428 | 250.965 | 0.7446823 | 0.7 | 97.6 | 5.493187 | 1.05 | 1 | 1 | 25 | 13.68354 | 19.17672
14 | 22.17 | 18.34 | 181.608 | 262.05 | 0.7294236 | 0.7 | 97.6 | 5.493187 | 1.05 | 1 | 1 | 27 | 14.47541 | 19.9686
15 | 20.7 | 16.19 | 193.968 | 284.22 | 0.7007084 | 0.7 | 54.38 | 5.61264 | 1.05 | 1 | 1 | 27 | 13.90556 | 19.5182
Depth | (N1)60CS | (σ'v0) | (σv0) | (rd) | CSR | CRR | MSF | FOS
(m)
1.5 | 13.06651 | 24.285 | 24.285 | 0.988525 | 0.1028066 | 0.1405441 | 1.284627 | 1.756179
2.9 | 12.03949 | 46.951 | 46.951 | 0.977815 | 0.10169276 | 0.1327491 | 1.284627 | 1.676944
3 | 14.15719 | 48.57 | 48.57 | 0.97705 | 0.1016132 | 0.1491682 | 1.284627 | 1.885833
4.5 | 16.51622 | 71.235 | 71.235 | 0.965575 | 0.1004198 | 0.1694082 | 1.284627 | 2.167166
6 | 16.91676 | 92.898 | 94.86 | 0.9541 | 0.1013221 | 0.1731223 | 1.284627 | 2.194958
7.5 | 16.86896 | 108.048 | 124.725 | 0.942625 | 0.1131642 | 0.172674 | 1.284627 | 1.960176
9 | 14.83245 | 123.198 | 154.59 | 0.9337 | 0.121848 | 0.154715 | 1.284627 | 1.63114
10 | 14.46128 | 133.298 | 174.5 | 0.907 | 0.1234845 | 0.1516448 | 1.284627 | 1.577583
10.5 | 14.25579 | 138.348 | 184.455 | 0.89365 | 0.1239134 | 0.1499675 | 1.284627 | 1.554734
12 | 15.42103 | 156.888 | 217.71 | 0.8536 | 0.1231903 | 0.1596993 | 1.284627 | 1.665344
13.5 | 19.17672 | 175.428 | 250.965 | 0.81355 | 0.1210408 | 0.1962439 | 1.284627 | 2.082771
14 | 19.9686 | 181.608 | 262.05 | 0.8002 | 0.1200829 | 0.2054718 | 1.284627 | 2.198104
15 | 19.5182 | 193.968 | 284.22 | 0.7735 | 0.117874 | 0.200137 | 1.284627 | 2.181154
BORE-HOLE NO. 7
|  |  | STRUCTURE : MULTI STOREYED BUILDINGS | [11 empty] | WATER TABLE = 5.8 m
SITE : VRINDAVAN YOJNA-4 , SECTOR-18, LUCKNOW
| Density | Density | Effective | Total | Correction | Hammer | Fine | Correction | Correction | Correction | Correction for the | Measured | Corrected | Corrected
Depth | Stress | Stress | Stress | Stress | due to Overburden | Energy | Content | due to FC | for Borehole | due to | Presence of | N-SPT | N-SPT | N-SPT
| (KN/m^3) | (KN/m3 | (KN/m2) | (KN/m2) |  | Correction |  |  | Diameter | Rod Length | Liner |  | Without | with FC
(m) | (Ɣsat ) | (Ɣd) | (σ'v0) | (σv0) | (CN) | (CE) | (FC) | [Δ(N1)60] | of 150 mm |  |  |  | FC(N1)60 | Correction
[9 empty] | (CB) | (CR) | (CS) | (N) |  | [(N1)60CS]
1.5 |  | 18.05 | 27.075 | 27.075 | 1.495835 | 0.7 | 96.64 | 5.495773 | 1.05 | 0.75 | 1 | 20 | 16.49159 | 21.98736
2.9 |  | 18.05 | 52.345 | 52.345 | 1.276509 | 0.7 | 96.64 | 5.495773 | 1.05 | 0.75 | 1 | 20 | 14.07352 | 19.56929
3 |  | 14.62 | 54.15 | 54.15 | 1.263279 | 0.7 | 62.82 | 5.595422 | 1.05 | 0.75 | 1 | 14 | 9.749354 | 15.34478
4.5 | 19.42 | 14.62 | 76.08 | 76.08 | 1.121991 | 0.7 | 62.82 | 5.595422 | 1.05 | 1 | 1 | 7 | 5.772644 | 11.36807
6 | 19.42 | 14.62 | 97.008 | 98.97 | 1.013788 | 0.7 | 62.82 | 5.595422 | 1.05 | 1 | 1 | 11 | 8.196472 | 13.79189
7.5 | 19.42 | 14.62 | 111.423 | 128.1 | 0.9506402 | 0.7 | 62.82 | 5.595422 | 1.05 | 1 | 1 | 12 | 8.384646 | 13.98007
9 | 19.42 | 14.62 | 125.838 | 157.23 | 0.8948983 | 0.7 | 62.82 | 5.595422 | 1.05 | 1 | 1 | 15 | 9.866253 | 15.46168
10.5 | 19.42 | 14.62 | 140.253 | 186.36 | 0.8453313 | 0.7 | 62.82 | 5.595422 | 1.05 | 1 | 1 | 23 | 14.29033 | 19.88575
12 | 19.42 | 14.62 | 154.668 | 215.49 | 0.800967 | 0.7 | 62.82 | 5.595422 | 1.05 | 1 | 1 | 29 | 17.07261 | 22.66803
13.5 | 19.42 | 14.62 | 169.083 | 244.62 | 0.7610271 | 0.7 | 62.82 | 5.595422 | 1.05 | 1 | 1 | 42 | 23.49291 | 29.08833
15 | 19.42 | 14.62 | 183.498 | 273.75 | 0.7248812 | 0.7 | 62.82 | 5.595422 | 1.05 | 1 | 1 | 48 | 25.57381 | 31.16923
16 | 19.42 | 14.62 | 193.108 | 293.17 | 0.702633 | 0.7 | 62.82 | 5.595422 | 1.05 | 1 | 1 | 48 | 24.78889 | 30.38431
Depth | (N1)60CS | (σ'v0) | (σv0) | (rd) | CSR | CRR | MSF | FOS
(m)
1.5 | 21.98736 | 27.075 | 27.075 | 0.988525 | 0.1028066 | 0.232854 | 1.284627 | 2.909644
2.9 | 19.56929 | 52.345 | 52.345 | 0.977815 | 0.10169276 | 0.2007304 | 1.284627 | 2.535714
3 | 15.34478 | 54.15 | 54.15 | 0.97705 | 0.1016132 | 0.1590451 | 1.284627 | 2.010701
4.5 | 11.36807 | 76.08 | 76.08 | 0.965575 | 0.1004198 | 0.1278038 | 1.284627 | 1.634939
6 | 13.79189 | 97.008 | 98.97 | 0.9541 | 0.1012333 | 0.1462364 | 1.284627 | 1.855708
7.5 | 13.98007 | 111.423 | 128.1 | 0.942625 | 0.1127059 | 0.1477409 | 1.284627 | 1.683959
9 | 15.46168 | 125.838 | 157.23 | 0.9337 | 0.1213289 | 0.1600491 | 1.284627 | 1.694596
10.5 | 19.88575 | 140.253 | 186.36 | 0.89365 | 0.1234927 | 0.2044724 | 1.284627 | 2.127015
12 | 22.66803 | 154.668 | 215.49 | 0.8536 | 0.1236842 | 0.2437088 | 1.284627 | 2.531244
13.5 | 29.08833 | 169.083 | 244.62 | 0.81355 | 0.1224079 | 0.4333764 | 1.284627 | 4.54813
15 | 31.16923 | 183.498 | 273.75 | 0.7735 | 0.1200097 | 0.5687054 | 1.284627 | 6.087628
16 | 30.38431 | 193.108 | 293.17 | 0.7468 | 0.1179117 | 0.5100037 | 1.284627 | 5.556401
BORE-HOLE NO. 8
|  |  | STRUCTURE : MULTI STOREYED BUILDINGS | [11 empty] | WATER TABLE = 5.8 m
SITE : VRINDAVAN YOJNA-4 , SECTOR-18, LUCKNOW
| Density | Density | Effective | Total | Correction | Hammer | Fine | Correction | Correction | Correction | Correction for the | Measured | Corrected | Corrected
Depth | Stress | Stress | Stress | Stress | due to Overburden | Energy | Content | due to FC | for Borehole | due to | Presence of | N-SPT | N-SPT | N-SPT
| (KN/m^3) | (KN/m3 | (KN/m2) | (KN/m2) |  | Correction |  |  | Diameter | Rod Length | Liner |  | Without | with FC
(m) | (Ɣsat ) | (Ɣd) | (σ'v0) | (σv0) | (CN) | (CE) | (FC) | [Δ(N1)60] | of 150 mm |  |  |  | FC(N1)60 | Correction
[9 empty] | (CB) | (CR) | (CS) | (N) |  | [(N1)60CS]
1.5 |  | 16.58 | 24.87 | 24.87 | 1.518603 | 0.7 | 99.34 | 5.488562 | 1.05 | 0.75 | 1 | 15 | 12.55695 | 18.04551
3 |  | 14.81 | 49.74 | 49.74 | 1.2961 | 0.7 | 48.24 | 5.6134 | 1.05 | 0.75 | 1 | 12 | 8.573701 | 14.1871
4.5 | 19.91 | 14.81 | 71.955 | 71.955 | 1.146102 | 0.7 | 48.24 | 5.6134 | 1.05 | 1 | 1 | 9 | 7.581464 | 13.19486
6 | 19.91 | 14.81 | 93.228 | 95.19 | 1.031759 | 0.7 | 48.24 | 5.6134 | 1.05 | 1 | 1 | 11 | 8.341775 | 13.95517
7.5 | 19.91 | 14.81 | 108.378 | 125.055 | 0.9633152 | 0.7 | 48.24 | 5.6134 | 1.05 | 1 | 1 | 20 | 14.16073 | 19.77413
9 | 19.91 | 14.81 | 123.528 | 154.92 | 0.9033869 | 0.7 | 48.24 | 5.6134 | 1.05 | 1 | 1 | 21 | 13.94378 | 19.55718
10.5 | 19.91 | 14.81 | 138.678 | 184.785 | 0.8504782 | 0.7 | 48.24 | 5.6134 | 1.05 | 1 | 1 | 17 | 10.62673 | 16.24012
11.5 | 19.91 | 14.81 | 148.778 | 204.695 | 0.8185194 | 0.7 | 48.24 | 5.6134 | 1.05 | 1 | 1 | 17 | 10.2274 | 15.8408
12 | 20.99 | 19.23 | 153.828 | 214.65 | 0.803424 | 0.7 | 73.7 | 5.563537 | 1.05 | 1 | 1 | 22 | 12.99137 | 18.5549
13.5 | 20.99 | 19.23 | 170.598 | 246.135 | 0.7570596 | 0.7 | 73.7 | 5.563537 | 1.05 | 1 | 1 | 27 | 15.02385 | 20.58738
15 | 20.99 | 19.23 | 187.368 | 277.62 | 0.7157544 | 0.7 | 73.37 | 5.564555 | 1.05 | 1 | 1 | 34 | 17.8867 | 23.45126
Depth | (N1)60CS | (σ'v0) | (σv0) | (rd) | CSR | CRR | MSF | FOS
(m)
1.5 | 18.04551 | 24.87 | 24.87 | 0.988525 | 0.1028066 | 0.1841573 | 1.284627 | 2.301152
3 | 14.1871 | 49.74 | 49.74 | 0.97705 | 0.1016132 | 0.1494103 | 1.284627 | 1.888894
4.5 | 13.19486 | 71.955 | 71.955 | 0.965575 | 0.1004198 | 0.1415395 | 1.284627 | 1.810654
6 | 13.95517 | 93.228 | 95.19 | 0.9541 | 0.1013146 | 0.1475412 | 1.284627 | 1.870761
7.5 | 19.77413 | 108.378 | 125.055 | 0.942625 | 0.1131181 | 0.2031393 | 1.284627 | 2.306954
9 | 19.55718 | 123.528 | 154.92 | 0.93115 | 0.1214493 | 0.2005894 | 1.284627 | 2.12173
10.5 | 16.24012 | 138.678 | 184.785 | 0.89365 | 0.1238397 | 0.166902 | 1.284627 | 1.731326
11.5 | 15.8408 | 148.778 | 204.695 | 0.86695 | 0.1240498 | 0.1633491 | 1.284627 | 1.691601
12 | 18.5549 | 153.828 | 214.65 | 0.8536 | 0.1238749 | 0.1894568 | 1.284627 | 1.964736
13.5 | 20.58738 | 170.598 | 246.135 | 0.81355 | 0.1220723 | 0.2132132 | 1.284627 | 2.243749
15 | 23.45126 | 187.368 | 277.62 | 0.7735 | 0.1191925 | 0.2575084 | 1.284627 | 2.775362
BORE-HOLE NO. 9
|  |  | STRUCTURE : MULTI STOREYED BUILDINGS | [11 empty] | WATER TABLE = 5.8 m
SITE : VRINDAVAN YOJNA-4 , SECTOR-18, LUCKNOW
| Density | Density | Effective | Total | Correction | Hammer | Fine | Correction | Correction | Correction | Correction for the | Measured | Corrected | Corrected
Depth | Stress | Stress | Stress | Stress | due to Overburden | Energy | Content | due to FC | for Borehole | due to | Presence of | N-SPT | N-SPT | N-SPT
| (KN/m^3) | (KN/m3 | (KN/m2) | (KN/m2) |  | Correction |  |  | Diameter | Rod Length | Liner |  | Without | with FC
(m) | (Ɣsat ) | (Ɣd) | (σ'v0) | (σv0) | (CN) | (CE) | (FC) | [Δ(N1)60] | of 150 mm |  |  |  | FC(N1)60 | Correction
[9 empty] | (CB) | (CR) | (CS) | (N) |  | [(N1)60CS]
1.5 |  | 14.42 | 21.63 | 21.63 | 1.553343 | 0.7 | 98.46 | 5.490891 | 1.05 | 0.75 | 1 | 14 | 11.98793 | 17.47882
3 |  | 16.78 | 43.26 | 43.26 | 1.347544 | 0.7 | 94.22 | 5.502398 | 1.05 | 0.75 | 1 | 15 | 11.1425 | 16.6449
4.5 | 21.68 | 16.78 | 68.43 | 68.43 | 1.167542 | 0.7 | 94.22 | 5.502398 | 1.05 | 1 | 1 | 11 | 9.43958 | 14.94198
6 | 21.68 | 16.78 | 92.618 | 94.58 | 1.03472 | 0.7 | 94.22 | 5.502398 | 1.05 | 1 | 1 | 14 | 10.64726 | 16.14966
7.5 | 21.68 | 16.78 | 110.423 | 127.1 | 0.9547658 | 0.7 | 94.22 | 5.502398 | 1.05 | 1 | 1 | 23 | 16.14032 | 21.64271
9 | 21.68 | 16.78 | 128.228 | 159.62 | 0.886282 | 0.7 | 94.22 | 5.502398 | 1.05 | 1 | 1 | 20 | 13.02834 | 18.53074
10.5 | 21.68 | 16.78 | 146.033 | 192.14 | 0.8269651 | 0.7 | 94.22 | 5.502398 | 1.05 | 1 | 1 | 22 | 13.37203 | 18.87442
12 | 21.68 | 16.78 | 163.838 | 224.66 | 0.77509 | 0.7 | 94.22 | 5.502398 | 1.05 | 1 | 1 | 20 | 11.39382 | 16.89622
13.5 | 21.68 | 16.78 | 181.643 | 257.18 | 0.729339 | 0.7 | 94.22 | 5.502398 | 1.05 | 1 | 1 | 21 | 11.25735 | 16.75975
15 | 21.68 | 16.78 | 199.448 | 289.7 | 0.688688 | 0.7 | 94.22 | 5.502398 | 1.05 | 1 | 1 | 24 | 12.14846 | 17.65085
16 | 21.68 | 16.78 | 211.318 | 311.38 | 0.6640146 | 0.7 | 94.22 | 5.502398 | 1.05 | 1 | 1 | 24 | 11.71322 | 17.21562
Depth | (N1)60CS | (σ'v0) | (σv0) | (rd) | CSR | CRR | MSF | FOS
(m)
1.5 | 17.47882 | 21.63 | 21.63 | 0.988525 | 0.1028066 | 0.1785047 | 1.284627 | 2.230519
3 | 16.6449 | 43.26 | 43.26 | 0.97705 | 0.1016132 | 0.1705911 | 1.284627 | 2.156668
4.5 | 14.94198 | 68.43 | 68.43 | 0.965575 | 0.1004198 | 0.1556315 | 1.284627 | 1.990927
6 | 16.14966 | 92.618 | 94.58 | 0.9541 | 0.1013284 | 0.1660899 | 1.284627 | 2.105664
7.5 | 21.64271 | 110.423 | 127.1 | 0.942625 | 0.1128388 | 0.2277093 | 1.284627 | 2.592385
9 | 18.53074 | 128.228 | 159.62 | 0.93115 | 0.1205473 | 0.1892004 | 1.284627 | 2.016238
10.5 | 18.87442 | 146.033 | 192.14 | 0.89365 | 0.1222834 | 0.192898 | 1.284627 | 2.026456
12 | 16.89622 | 163.838 | 224.66 | 0.8536 | 0.1217303 | 0.1729295 | 1.284627 | 1.824935
13.5 | 16.75975 | 181.643 | 257.18 | 0.81355 | 0.1197943 | 0.1716549 | 1.284627 | 1.840761
15 | 17.65085 | 199.448 | 289.7 | 0.7735 | 0.1168456 | 0.1801955 | 1.284627 | 1.98111
16 | 17.21562 | 211.318 | 311.38 | 0.7468 | 0.1144437 | 0.1759581 | 1.284627 | 1.975125
BORE-HOLE NO. 10
|  |  | STRUCTURE : MULTI STOREYED BUILDINGS | [11 empty] | WATER TABLE = 5.8 m
SITE : VRINDAVAN YOJNA-4 , SECTOR-18, LUCKNOW
| Density | Density | Effective | Total | Correction | Hammer | Fine | Correction | Correction | Correction | Correction for the | Measured | Corrected | Corrected
Depth | Stress | Stress | Stress | Stress | due to Overburden | Energy | Content | due to FC | for Borehole | due to | Presence of | N-SPT | N-SPT | N-SPT
| (KN/m^3) | (KN/m3 | (KN/m2) | (KN/m2) |  | Correction |  |  | Diameter | Rod Length | Liner |  | Without | with FC
(m) | (Ɣsat ) | (Ɣd) | (σ'v0) | (σv0) | (CN) | (CE) | (FC) | [Δ(N1)60] | of 150 mm |  |  |  | FC(N1)60 | Correction
[9 empty] | (CB) | (CR) | (CS) | (N) |  | [(N1)60CS]
1.3 |  | 16.87 | 21.931 | 21.931 | 1.550049 | 0.7 | 89.26 | 5.516443 | 1.05 | 0.75 | 1 | 0 | 0 | 5.516443
1.5 |  | 11.97 | 25.305 | 25.305 | 1.514057 | 0.7 | 88.02 | 5.520047 | 1.05 | 0.75 | 1 | 7 | 5.842366 | 11.36241
3 |  | 11.97 | 43.26 | 43.26 | 1.347544 | 0.7 | 88.02 | 5.520047 | 1.05 | 0.75 | 1 | 12 | 8.914002 | 14.43405
4.5 | 15.5 | 11.97 | 61.215 | 61.215 | 1.214028 | 0.7 | 88.02 | 5.520047 | 1.05 | 1 | 1 | 13 | 11.60003 | 17.12008
6 | 15.5 | 11.97 | 77.914 | 79.876 | 1.111594 | 0.7 | 88.02 | 5.520047 | 1.05 | 1 | 1 | 10 | 8.170215 | 13.69026 |  |  | LKO
7.5 | 15.5 | 11.97 | 86.449 | 103.126 | 1.065638 | 0.7 | 88.02 | 5.520047 | 1.05 | 1 | 1 | 14 | 10.96542 | 16.48547
9 | 15.5 | 11.97 | 94.984 | 126.376 | 1.023332 | 0.7 | 88.02 | 5.520047 | 1.05 | 1 | 1 | 17 | 12.78653 | 18.30658
10.5 | 15.5 | 11.97 | 103.519 | 149.626 | 0.9842564 | 0.7 | 88.02 | 5.520047 | 1.05 | 1 | 1 | 22 | 15.91543 | 21.43547
12 | 15.5 | 11.97 | 112.054 | 172.876 | 0.9480552 | 0.7 | 88.02 | 5.520047 | 1.05 | 1 | 1 | 24 | 16.72369 | 22.24374
13.5 | 15.5 | 11.97 | 120.589 | 196.126 | 0.9144225 | 0.7 | 88.02 | 5.520047 | 1.05 | 1 | 1 | 37 | 24.86772 | 30.38777
15 | 15.5 | 11.97 | 129.124 | 219.376 | 0.8830944 | 0.7 | 88.02 | 5.520047 | 1.05 | 1 | 1 | 34 | 22.06853 | 27.58858
Depth | (N1)60CS | (σ'v0) | (σv0) | (rd) | CSR | CRR | MSF | FOS
(m)
1.3 | 5.516443 | 21.931 | 21.931 | 0.990055 | 0.10296572 | 0.08915376 | 1.284627 | 1.112306
1.5 | 11.36241 | 25.305 | 25.305 | 0.988525 | 0.1028066 | 0.1277626 | 1.284627 | 1.596467
3 | 14.43405 | 43.26 | 43.26 | 0.97705 | 0.1016132 | 0.1514216 | 1.284627 | 1.914322
4.5 | 17.12008 | 61.215 | 61.215 | 0.965575 | 0.1004198 | 0.1750453 | 1.284627 | 2.239279
6 | 13.69026 | 77.914 | 79.876 | 0.9541 | 0.1017251 | 0.1454288 | 1.284627 | 1.836537
7.5 | 16.48547 | 86.449 | 103.126 | 0.942625 | 0.1169447 | 0.169127 | 1.284627 | 1.857845
9 | 18.30658 | 94.984 | 126.376 | 0.93115 | 0.1288449 | 0.186846 | 1.284627 | 1.862918
10.5 | 21.43547 | 103.519 | 149.626 | 0.89365 | 0.1343346 | 0.2247192 | 1.284627 | 2.148966
12 | 22.24374 | 112.054 | 172.876 | 0.8536 | 0.1369604 | 0.2368294 | 1.284627 | 2.221354
13.5 | 30.38777 | 120.589 | 196.126 | 0.81355 | 0.1376084 | 0.5102392 | 1.284627 | 4.763278
15 | 27.58858 | 129.124 | 219.376 | 0.7735 | 0.1366708 | 0.3674587 | 1.284627 | 3.453901
BOREHOLE 1 |  | BOREHOLE 2 |  | BOREHOLE 3 |  | BOREHOLE 4 |  | BOREHOLE 5 |  | BOREHOLE 6 |  | BOREHOLE 7 |  | BOREHOLE 8 |  | BOREHOLE 9 |  | BOREHOLE 10
Depth | FOS | Depth | FOS | Depth | FOS | Depth | FOS | Depth | FOS | Depth | FOS | Depth | FOS | Depth | FOS | Depth | FOS | Depth | FOS
(m) |  | (m) |  | (m) |  | (m) |  | (m) |  | (m) |  | (m) |  | (m) |  | (m) |  | (m)
1.5 | 1.924776 | 1.5 | 2.66866 | 1.5 | 1.872407 | 1.5 | 1.940675 | 1.5 | 2.018607 | 1.5 | 1.756179 | 1.5 | 2.909644 | 1.5 | 2.301152 | 1.5 | 2.230519 | 1.3 | 1.112306
3 | 2.201818 | 2.8 | 2.350899 | 3 | 1.804757 | 3 | 2.27677 | 3 | 2.044062 | 2.9 | 1.676944 | 2.9 | 2.535714 | 3 | 1.888894 | 3 | 2.156668 | 1.5 | 1.596467
3.2 | 2.69892 | 3 | 2.160065 | 4.5 | 2.100574 | 4.5 | 2.064521 | 3.5 | 2.386853 | 3 | 1.885833 | 3 | 2.010701 | 4.5 | 1.810654 | 4.5 | 1.990927 | 3 | 1.914322
4.5 | 2.270748 | 4.5 | 2.53503 | 6 | 1.819663 | 6 | 1.985105 | 4.5 | 1.987473 | 4.5 | 2.167166 | 4.5 | 1.634939 | 6 | 1.870761 | 6 | 2.105664 | 4.5 | 2.239279
6 | 1.873328 | 6 | 2.158836 | 7.5 | 1.676755 | 7.5 | 1.811795 | 6 | 1.865314 | 6 | 2.194958 | 6 | 1.855708 | 7.5 | 2.306954 | 7.5 | 2.592385 | 6 | 1.836537
7.5 | 1.76128 | 7.5 | 2.425147 | 9 | 1.789674 | 9 | 1.853872 | 7.5 | 2.117156 | 7.5 | 1.960176 | 7.5 | 1.683959 | 9 | 2.12173 | 9 | 2.016238 | 7.5 | 1.857845
9 | 1.839501 | 9 | 2.694096 | 10.5 | 1.627019 | 10.5 | 2.010698 | 9 | 1.759384 | 9 | 1.63114 | 9 | 1.694596 | 10.5 | 1.731326 | 10.5 | 2.026456 | 9 | 1.862918
10.5 | 2.005316 | 10.5 | 3.01288 | 12 | 1.953449 | 11.5 | 1.875422 | 10.5 | 2.044284 | 10 | 1.577583 | 10.5 | 2.127015 | 11.5 | 1.691601 | 12 | 1.824935 | 10.5 | 2.148966
12 | 1.989729 | 12 | 3.965957 | 13.5 | 1.834184 | 12 | 1.867818 | 12 | 1.78184 | 10.5 | 1.554734 | 12 | 2.531244 | 12 | 1.964736 | 13.5 | 1.840761 | 12 | 2.221354
13.5 | 2.068843 | 13.5 | 4.592324 | 15 | 2.087045 | 13.5 | 2.01104 | 13.5 | 2.232686 | 12 | 1.665344 | 13.5 | 4.54813 | 13.5 | 2.243749 | 15 | 1.98111 | 13.5 | 4.763278
15 | 2.709206 | 15 | 1.023559 |  |  | 15 | 2.082273 | 15 | 2.749005 | 13.5 | 2.082771 | 15 | 6.087628 | 15 | 2.775362 | 16 | 1.975125 | 15 | 3.453901
|  | 16.5 | 1.056989 | [6 empty] | 14 | 2.198104 | 16 | 5.556401
[10 empty] | 15 | 2.181154